## 2015 Logbook
Status of STRG Material ID # 122 (Recovered Viscosity Box Samples)
Sample Identification | [7 empty] | Results |  |  |  |  | Timeline |  |  |  | Mix-Design Information
Project No. | LIMS ID | Sample No. | Lab No. | District | County | Lot / Sublot | Accumulated Tonnage | G*/Sin(Delta) 67°C | G*/Sin(Delta) 76°C | Penetration | Capillary Viscosity | Status | Sampled | Received | Tested | Finalized in LIMS | Design No. | AC | Mix Type | Grade | Traffic Level | Plant No. | R.A.P. Source | % R.A.P. in Mix | Contractor / Agency | Comments
42636015201 | 1400167066 | 2C001 | 24270 | 3 | Holmes | 1/1 | 1000 | 2.34 | 0.8 | N/A | N/A | P | 2014-12-15 | 2015-01-05 | 2015-01-14 | 2015-01-14 | SP 14-12938A | PG 58-22 | 12.5 | Fine | C | A0720 | A0720 (1-10) | 20% | C.W. Roberts
42445815201 | 1400167055 | 2C001 | 24271 | 3 | Escambia | 1/1 | 1000 | 5.67 | 1.86 | N/A | N/A | FX | 2014-12-16 | 2015-01-05 | 2015-01-15 | 2015-01-20 | SP 14-12753A | PG 67-22 | 12.5 | Fine | C | A0779 | A0779 (2-14) | 14% | Roads, Inc.
42907415201 | 1400161788 | 2E001 | 24272 | 7 | N/A | 1/2 | 558 | 8.8 | 2.08 | N/A | N/A | FX | 2014-12-02 | 2015-01-05 | 2015-01-15 | 2015-01-05 | SPM 14-12876A | PG 76-22 (PMA) | 12.5 | Fine | E | A0768 | A0768 (2-12) | 20% | Ajax
43113715201 | 1400166886 | 2F001 | 24273 | 7 | Hillsborough | 6/1 | 105 | N/A | N/A | N/A | N/A | N/A | 2014-12-18 | 2015-01-05 | N/A | 2015-01-05 | SPR 14-12395B | PG 76-22 (ARB) | 12.5 | Fine | C | A0741 | A0741 (1-13) | 20% | Lane Construction
40845925201 | 1400166903 | 2C006 | 24274 | 7 | Hillsborough | 145/3 | 23497 | 2.25 | 0.75 | N/A | N/A | P | 2014-12-18 | 2015-01-05 | 2015-01-20 | 2015-01-08 | SP 13-12000C | PG 58-22 | 12.5 | Fine | C | A0741 | A0741 (1-13) | 20% | Lane Construction
43054815201 | 1400167038 | 2C007 | 24275 | 2 | Levy | 9/4 | 4000 | 5.18 | 1.75 | N/A | N/A | FX | 2014-12-19 | 2015-01-05 | 2015-01-20 | 2015-01-21 | SP 14-13200B | PG 58-22 | 12.5 | Fine | C | A0744 | A0744 (3-14) | 20% | V.E. Whitehurst
41304815201 | 1400166872 | 2D017 | 24276 | 4 | Indian River | 51/1 | 2000 | N/A | N/A | N/A | N/A | N/A | 2014-12-18 | 2015-01-06 | N/A | 2015-02-04 | SPM 12-10185A | PG 76-22 (PMA) | 12.5 | Fine | D | A0697 | A0697 (1-09) | 15% | Community Asphalt | NEW LIMS# 1500015362
42870615201 | 1500000396 | 2C001 | 24277 | 2 | Duval | 1/1 | 1000 | 4.31 | 1.42 | N/A | N/A | FX | 2015-01-05 | 2015-01-07 | 2015-01-20 | 2015-01-21 | SP 13-10995A | PG 52-28 | 12.5 | Fine | C | A0216 | A0216 (1-12) | 40% | Duval Asphalt
42905715201 | 1500001680 | 2F001V | 24278 | 7 | Pinellas | 14/4 | 2000 | N/A | N/A | N/A | N/A | N/A | 2014-09-24 | 2015-01-08 | N/A | 2015-01-08 | SPR 14-12534A | PG 76-22 (ARB) | 12.5 | Fine | C | A0737 | A0737 (1-13) | 20% | Preferred Materials
22858325201 | 1400168127 | 2C004 | 24279 | 4 | Indian River | 8/1 | 2000 | 4.24 | 1.33 | N/A | N/A | FX | 2014-12-22 | 2015-01-08 | 2015-01-20 | 2015-01-21 | SP 13-11240C | PG 52-28 | 12.5 | Fine | C | A0697 | A0697 (1-09) | 40% | Community Asphalt
40686985201 | 1500001255 | 2C008I | 24280 | 5 | Statewide | 2/6 | 2000 | 1.89 | 0.65 | N/A | N/A | P | 2015-01-06 | 2015-01-08 | 2015-01-20 | 2015-01-21 | SP 14-12760A | PG 52-28 | 12.5 | Fine | C | A0758 | A0758 (1-14) | 40% | Lane Construction
43264115201 | 1500001471 | 2E006 | 24281 | 2 | Columbia | 9/3 | 10060 | N/A | N/A | N/A | N/A | N/A | 2015-01-07 | 2015-01-08 | N/A | 2015-02-02 | SPM 12-10895A | PG 76-22 (PMA) | 12.5 | Fine | E | A0691 | A0691 (1-12) | 20% | Anderson Columbia
42975125201 | 1500001351 | 2C002 | 24282 | 2 | Duval | 4/1 | 4000 | 3.53 | 1.2 | N/A | N/A | FX | 2015-01-06 | 2015-01-12 | 2015-01-21 | 2015-01-21 | SP 14-12497B | PG 58-22 | 12.5 | Fine | C | A0200 | A0200 (SR-200) | 20% | Anderson Columbia
20929495201 | 1500001400 | 2C016 | 24283 | 2 | Duval | 29/1 | 4000 | 2.62 | 0.88 | N/A | N/A | P | 2015-01-07 | 2015-01-12 | 2015-01-21 | 2015-01-21 | SP 14-12193B | PG 58-22 | 9.5 | Fine | C | A0613 | A0613 (1-09) | 25% | Preferred Materials
42488715201 | 1500001967 | 2C003I | 24284 | 5 | Brevard | 5/2 | 2000 | 9.38 | 2.95 | N/A | N/A | FX | 2015-01-07 | 2015-01-13 | 2015-01-21 | 2015-01-21 | SP 14-12302A | PG 52-28 | 12.5 | Fine | C | A0715 | A0715 (1-10, 2-10) | 40% | Ranger Const.
23759225201 | 1500001645 | 2C002I | 24285 | 5 | Brevard | 4/3 | 2000 | 3.51 | 1.12 | N/A | N/A | FX | 2015-01-07 | 2015-01-13 | 2015-01-21 | 2015-01-21 | SP 14-12359B | PG 58-22 | 12.5 | Fine | C | A0743 | A0743 (1-06) | 30% | Middlesex Corp.
42918615201 | 1500001758 | 1C001 | 24286 | 6 | Dade | 2/1 | 2000 | 5.2 | 1.66 | N/A | N/A | FX | 2015-01-07 | 2015-01-14 | 2015-01-26 | 2015-01-26 | SP 13-11656A | PG 67-22 | 9.5 | Fine | C | A0745 | A0745 (1-13) | 15% | Weekly Asphalt
42870915201 | 1500002695 | 2F002 | 24287 | 2 | Duval | 6/1 | 4000 | 5.97 | 2.56 | N/A | N/A | FX | 2015-01-10 | 2015-01-14 | 2015-01-26 | 2015-01-14 | SPM 14-12889A | PG 76-22 (PMA) | 12.5 | Fine | C | A0689 | A0689 (1-14) | 20% | Preferred Materials
42857515201 | 1500004035 | RC001 | 24288 | 3 | Holmes | 00 | 1000 | 3.09 | 1.05 | N/A | N/A | FX | 2015-01-12 | 2015-01-15 | 2015-01-26 | 2015-01-26 | SP 14-12938A | PG 58-22 | 12.5 | Fine | C | A0720 | A0720 (1-10) | 20% | C.W. Roberts
43055115201 | 1500004115 | 2C001 | 24289 | 2 | Putnam | 1/1 | 1000 | 5.67 | 1.85 | N/A | N/A | FX | 2015-01-13 | 2015-01-15 | 2015-01-26 | 2015-01-26 | SP 13-11531A | PG 58-22 | 12.5 | Fine | C | A0767 | A0767 (4-10) | 30% | Halifax Paving Inc.
42880815201 | 1500001341 | 2E002 | 24290 | 2 | Duval | 2/1 | 4000 | N/A | N/A | N/A | N/A | N/A | 2015-01-06 | 2015-01-16 | N/A | 2015-01-20 | SPM 13-11839B | PG 76-22 (PMA) | 12.5 | Fine | E | A0750 | A0750 (1-09) | 20% | Anderson Columbia
43054815201 | 1500007525 | 2F001 | 24291 | 2 | Levy | 11/1 | 1000 | N/A | N/A | N/A | N/A | N/A | 2015-01-20 | 2015-01-20 | N/A | 2015-02-02 | SPM 14-13097B | PG 76-22 (PMA) | 12.5 | Fine | C | A0744 | A0744 (3-14) | 20% | V.E. Whitehurst
25714715201 | 1500004867 | 2C004V | 24292 | 7 | Pinellas | 36/2 | 16683 | 2.28 | 0.75 | N/A | N/A | P | 2015-01-05 | 2015-01-23 | 2015-01-28 | 2015-01-28 | SP 13-11199B | PG 52-28 | 12.5 | Fine | C | A0701 | A0701 (1-12) | 35% | Lane Construction
40915415201 | 1500004865 | 2C002V | 24293 | 7 | Pinellas | 18/1 | 4332 | 1.87 | 0.62 | N/A | N/A | P | 2015-01-06 | 2015-01-23 | 2015-01-28 | 2015-01-28 | SP 13-11199B | PG 52-28 | 12.5 | Fine | C | A0701 | A0701 (1-12) | 35% | Lane Construction
40845925201 | 1500004860 | 2C007V | 24294 | 7 | Hillsborough | 149/2 | 33606 | 1.76 | 0.59 | N/A | N/A | P | 2015-01-06 | 2015-01-23 | 2015-01-28 | 2015-01-28 | SP 13-11199B | PG 52-28 | 12.5 | Fine | C | A0701 | A0701 (1-12) | 35% | Lane Construction
41695325201 | 1500004854 | 2E002 | 24295 | 2 | Duval | 5/1 | 4000 | N/A | N/A | N/A | N/A | N/A | 2015-01-14 | 2015-01-23 | N/A | 2015-01-26 | SPM 13-11839B | PG 76-22 (PMA) | 12.5 | Fine | E | A0750 | A0750 (1-09) | 20% | Atlantic Coast
42696315201 | 1500006246 | 2B001 | 24296 | 2 | Duval | 3/1 | 1000 | 2.58 | 1.67 | N/A | N/A | FX | 2015-01-17 | 2015-01-23 | 2015-01-28 | 2015-01-28 | SP 13-11687B | PG 52-28 | 12.5 | Fine | B | A0750 | A0750 (1-09) | 34% | Atlantic Coast
20929495201 | 1500007911 | 2C017 | 24297 | 2 | Duval | 30/1 | 4000 | 3.43 | 1.15 | N/A | N/A | FX | 2015-01-20 | 2015-01-23 | 2015-01-29 | 2015-01-29 | SP 14-12913B | PG 52-28 | 12.5 | Fine | C | A0689 | A0689 (1-14) | 40% | Preferred Materials
43054815201 | 1500007976 | 2F002 | 24298 | 2 | Levy | 11/3 | 4000 | N/A | N/A | N/A | N/A | N/A | 2015-01-21 | 2015-01-23 | N/A | 2015-01-26 | SPM 14-13097B | PG 76-22 (PMA) | 12.5 | Fine | C | A0744 | A0744 (3-14) | 20% | V.E. Whitehurst
42880815201 | 1500008506 | 2E003 | 24299 | 2 | Duval | 3/1 | 4000 | 8.25 | 3.22 | N/A | N/A | FX | 2015-01-21 | 2015-01-26 | N/A | 2015-01-26 | SPM 13-11839B | PG 76-22 (PMA) | 12.5 | Fine | C | A0750 | A0750 (1-09) | 20% | Anderson Columbia
42870515201 | 1500008495 | 2C003I | 24300 | 2 | Duval | 3/3 | 4000 | 4.48 | 1.55 | N/A | N/A | FX | 2015-01-21 | 2015-01-26 | 2015-01-29 | 2015-01-29 | SP 13-12132B | PG 52-28 | 12.5 | Fine | C | A0712 | A0712 (1-12) | 50% | Duval Asphalt
43055515201 | 1500009839 | 2F001 | 24301 | 2 | Alachua | 5/1 | 870 | N/A | N/A | N/A | N/A | N/A | 2015-01-25 | 2015-01-27 | N/A | 2015-01-27 | SPM 13-11311B | PG 76-22 (PMA) | 12.5 | Fine | C | A0706 | A0706 (1-10) | 20% | Anderson Columbia
43055515201 | 1500011015 | 2F002 | 24302 | 2 | Alachua | 5/2 | 1730 | N/A | N/A | N/A | N/A | N/A | 2015-01-27 | 2015-01-27 | N/A | 2015-01-27 | SPM 13-11311B | PG 76-22 (PMA) | 12.5 | Fine | C | A0706 | A0706 (1-10) | 20% | Anderson Columbia
43128115201 | 1500011397 | 2C003I | 24303 | 8 | Broward | 31/2 | 0 | N/A | N/A | N/A | N/A | N/A | 2015-01-27 | 2015-01-29 | N/A | 2015-01-29 | SPM 13-11711B | PG 76-22 (PMA) | 12.5 | Fine | C | A0613 | A0613 (1-09) | 15% | Community Asphalt
43055115201 | 1500009339 | 2C002 | 24304 | 2 | Putnam | 2/1 | 4000 | 7.39 | 2.38 | N/A | N/A | FX | 2015-01-23 | 2015-01-29 | 2015-02-02 | 2015-02-02 | SP 13-11531A | PG 58-22 | 12.5 | Fine | C | A0767 | A0767 (4-10) | 30% | Halifax Paving Inc.
42871115201 | 1500010158 | 2C001 | 24305 | 2 | Nassau | 1/1 | 1000 | 4.26 | 1.47 | N/A | N/A | FX | 2015-01-26 | 2015-01-29 | 2015-02-02 | 2015-02-02 | SP 13-12132B | PG 52-28 | 12.5 | Fine | C | A0712 | A0712 (1-12) | 50% | Duval Asphalt
43056535201 | 1500011176 | 2E001 | 24306 | 2 | Duval | 5/1 | 1000 | 3.45 | 1.16 | N/A | N/A | FX | 2015-01-27 | 2015-01-29 | 2015-02-02 | 2015-02-02 | SP 14-12625B | PG 58-22 | 12.5 | Fine | E | A0200 | A0200 (SR-200) | 20% | Anderson Columbia
43077915201 | 1500008505 | R001V | 24307 | 3 | Bay | 1/1 | 4000 | N/A | N/A | N/A | N/A | N/A | 2015-01-21 | 2015-01-30 | N/A | 2015-02-02 | SPM 14-13044B | PG 76-22 (PMA) | 12.5 | Fine | C | A0751 | A0751 (SR-77) | 20% | Anderson Columbia
42913115201 | 1500009081 | 2F001V | 24308 | 1 | Sarasota | 7/4 | 1650 | 4.74 | 1.9 | N/A | N/A | FX | 2015-01-22 | 2015-02-02 | 2015-02-04 | 2015-02-02 | SPM 14-12176A | PG 76-22 (PMA) | 12.5 | Fine | C | A0708 | A0708 (2-11) | 20% | Ajax
41930515201 | 1500012814 | RV003 | 24309 | 3 | Gulf | 5/1 | 4000 | N/A | N/A | N/A | N/A | N/A | 2015-01-29 | 2015-02-02 | N/A | 2015-02-02 | SPM 14-12594A | PG 76-22 (PMA) | 9.5 | Fine | C | A0725 | A0725 (1-14) | 20% | C.W. Roberts
42893615201 | 1500013238 | 2C001V | 24310 | 7 | Hillsborough | 2/1 | 167 | 1.85 | 0.61 | N/A | N/A | P | 2015-01-29 | 2015-02-02 | 2015-02-04 | 2015-02-04 | SP 13-11199B | PG 52-28 | 12.5 | Fine | C | A0701 | A0701 (1-12) | 35% | Lane Construction
25714715201 | 1500013243 | 2C005V | 24311 | 7 | Pinellas | 39/3 | 18855 | 1.91 | 0.62 | N/A | N/A | P | 2015-01-29 | 2015-02-02 | 2015-02-04 | 2015-02-04 | SP 13-11199B | PG 52-28 | 12.5 | Fine | C | A0701 | A0701 (1-12) | 35% | Lane Construction
25689015201 | 1500014520 | 2C003V | 24312 | 7 | Pinellas | 21/1 | 12000 | 2.73 | 0.87 | N/A | N/A | P | 2015-01-29 | 2015-02-02 | 2015-02-05 | 2015-02-05 | SP 14-12483B | PG 52-28 | 12.5 | Fine | C | A0737 | A0737 (1-13) | 40% | Preferred Materials
43054815201 | 1500012097 | 2F003 | 24313 | 2 | Levy | 13/1 | 1000 | N/A | N/A | N/A | N/A | N/A | 2015-01-29 | 2015-02-03 | N/A | 2015-02-03 | SPM 14-13199A | PG 76-22 (PMA) | 12.5 | Fine | C | A0744 | A0744 (3-14) | 20% | V.E. Whitehurst
43054815201 | 1500014607 | 2F004 | 24314 | 2 | Levy | 13/3 | 4000 | N/A | N/A | N/A | N/A | N/A | 2015-02-03 | 2015-02-03 | N/A | 2015-02-03 | SPM 14-13199A | PG 76-22 (PMA) | 12.5 | Fine | C | A0744 | A0744 (3-14) | 20% | V.E. Whitehurst
42870515201 | 1500014459 | 2F001 | 24315 | 2 | Duval | 5/1 | 1000 | N/A | N/A | N/A | N/A | N/A | 2015-02-02 | 2015-02-04 | N/A | 2015-02-04 | SPM 13-11659B | PG 76-22 (PMA) | 12.5 | Fine | C | A0712 | A0712 (1-12) | 20% | Duval Asphalt
42727915201 | 1500005168 | 1C001I | 24316 | 5 | Volusia | 2/3 | 4000 | 3.66 | 1.18 | N/A | N/A | FX | 2015-01-14 | 2015-02-05 | 2015-02-09 | 2015-02-11 | SP 13-11680A | PG 52-28 | 9.5 | Fine | C | A0721 | A0721 (4-10) | 35% | P&S Paving
40686985201 | 1500007874 | 2D042I | 24317 | 5 | Statewide | 91/1 | 2000 | 2.59 | 0.86 | N/A | N/A | P | 2015-01-15 | 2015-02-05 | 2015-02-09 | 2015-02-11 | SP 14-12995A | PG 58-22 | 12.5 | Fine | D | A0758 | A0758 (1-14) | 30% | Lane Construction
40686985201 | 1500011205 | 2D043I | 24318 | 5 | Statewide | 93/2 | 4000 | 1.41 | 0.92 | N/A | N/A | P | 2015-01-27 | 2015-02-05 | 2015-02-10 | 2015-02-11 | SP 14-12995A | PG 58-22 | 12.5 | Fine | D | A0758 | A0758 (1-14) | 30% | Lane Construction
43113915201 | 1500014634 | 2C001I | 24319 | 5 | Brevard | 1/1 | 2000 | 3.13 | 1.01 | N/A | N/A | FX | 2015-01-28 | 2015-02-05 | 2015-02-10 | 2015-02-11 | SP 13-11240C | PG 52-28 | 12.5 | Fine | C | A0697 | A0697 (1-09) | 40% | Community Asphalt
24124115201 | 1500012669 | 2C001I | 24320 | 5 | Brevard | 2/1 | 4000 | N/A | N/A | 30 | 9755 | P | 2015-01-29 | 2015-02-05 | 2015-02-11 | 2015-02-12 | SP 12-10531C | RA 750 | 12.5 | Fine | C | A0614 | A0614 (1-08) | 40% | Ranger Const.
42886015201 | 1500012679 | 2C001I | 24321 | 5 | Brevard | 2/1 | 4000 | N/A | N/A | 31 | 11252 | P | 2015-01-29 | 2015-02-05 | 2015-02-11 | 2015-02-12 | SP 12-10531C | RA 750 | 12.5 | Fine | C | A0614 | A0614 (1-08) | 40% | Ranger Const.
40686985201 | 1500014633 | 2C009I | 24322 | 5 | Statewide | 89/4 | 2000 | 3.84 | 1.34 | N/A | N/A | FX | 2015-01-29 | 2015-02-05 | 2015-02-11 | 2015-02-12 | SP 14-12760A | PG 52-28 | 12.5 | Fine | C | A0758 | A0758 (1-14) | 40% | Lane Construction
41242035201 | 1500007944 | 2E003I | 24323 | 4 | Palm Beach | 10/2 | 2000 | 9.66 | 3.95 | N/A | N/A | FX | 2014-09-20 | 2015-02-06 | 2015-02-11 | 2015-04-01 | SPM 14-12476B | PG 76-22 (PMA) | 12.5 | Fine | E | A0658 | A0658 (1-13) | 25% | Hardrives
42924625201 | 1500005309 | 2C004 | 24324 | 4 | Palm Beach | 7/4 | 2000 | 5.13 | 1.08 | N/A | N/A | FX | 2015-01-15 | 2015-02-06 | 2015-02-11 | 2015-02-12 | SP 13-11271B | PG 52-28 | 12.5 | Fine | C | A0641 | A0641 (SR-25) | 40% | Ranger Const.
42924625201 | 1500008006 | 2C005V | 24325 | 4 | Palm Beach | 9/1 | 2000 | 2.96 | 0.96 | N/A | N/A | P | 2015-01-21 | 2015-02-06 | 2015-02-12 | 2015-02-12 | SP 13-11271B | PG 52-28 | 12.5 | Fine | C | A0641 | A0641 (SR-25) | 40% | Ranger Const.
42696315201 | 1500014015 | 2C001 | 24326 | 2 | Duval | 4/1 | 1000 | 8.35 | 2.68 | N/A | N/A | FX | 2015-01-31 | 2015-02-06 | 2015-02-12 | 2015-02-12 | SP 13-11715B | PG 58-22 | 12.5 | Fine | C | A0750 | A0750 (1-09) | 30% | Atlantic Coast
20960715201 | 1500014616 | 2B001 | 24327 | 2 | Duval | 1/1 | 1000 | 4.67 | 1.53 | N/A | N/A | FX | 2015-02-03 | 2015-02-06 | 2015-02-16 | 2015-02-16 | SP 13-11687B | PG 52-28 | 12.5 | Fine | B | A0750 | A0750 (1-09) | 34% | Anderson Columbia
42698415201 | 1500014643 | 2C001 | 24328 | 2 | Madison | 1/1 | 100 | 3.77 | 1.24 | N/A | N/A | FX | 2015-02-03 | 2015-02-06 | 2015-02-16 | 2015-02-16 | SP 14-12298A | PG 58-22 | 12.5 | Fine | C | A0730 | A0730 (1-09) | 20% | Peavy & Sons
41886065201 | 1400159142 | 2C015V | 24329 | 7 | Pasco | 48/1 | 103110 | N/A | N/A | 23 | 21522 | FX | 2014-12-02 | 2015-02-09 | 2015-02-16 | 2015-02-16 | SP 11-9537D | RA 1500 | 12.5 | Fine | C | A0696 | A0696 | 20% | D.A.B. Construction
41886065201 | 1400159141 | 1C002V | 24330 | 7 | Pasco | 47/2 | 1648 | N/A | N/A | 22 | 17138 | FX | 2014-12-02 | 2015-02-09 | 2015-02-16 | 2015-02-16 | SP 12-10118F | RA 1500 | 12.5 | Fine | C | A0696 | A0696 | 20% | D.A.B. Construction
43089815201 | 1500008489 | 2C001V | 24331 | 7 | Pasco | 2015-01-01 | 400 | 4.2 | 1.32 | N/A | N/A | FX | 2015-01-20 | 2015-02-09 | 2015-02-16 | 2015-02-16 | SP 14-12329A | PG 58-22 | 12.5 | Fine | C | A0696 | A0696 | 20% | D.A.B. Construction
40795135201 | 1500008483 | 2C011V | 24332 | 7 | Hernando | 1/20 | 48000 | N/A | N/A | 28 | 12397 | P | 2015-01-20 | 2015-02-09 | 2015-02-18 |  | SP 11-9537D | RA 1500 | 12.5 | Fine | C | A0696 | A0696 | 20% | D.A.B. Construction
43089815201 | 1500014979 | 2C002V | 24333 |  |  | 2/1 | 4340 | 3.97 | 1.25 | N/A | N/A | FX | 2015-02-03 | 2015-02-09 | 2015-02-16 | 2015-02-16 | SP 14-12329A | PG 58-22 | 12.5 | Fine | C | A0696 | A0696 | 20% | D.A.B. Construction
42870615201 | 1500014876 | 2C002 | 24334 | 2 | Duval | 2/1 | 4000 | 4.29 | 1.38 | N/A | N/A | FX | 2015-02-03 | 2015-02-09 | 2015-02-17 | 2015-02-18 | SP 13-10995A | PG 52-28 | 12.5 | Fine | C | A0216 | A0216 (1-12) | 40% | Duval Asphalt
43054815201 | 1500016749 | 2F005 | 24335 | 2 | Levy | 15/1 | 1000 | N/A | N/A | N/A | N/A | N/A | 2015-02-07 | 2015-02-09 | N/A | 2015-02-11 | SPM 15-13359A | PG 76-22 (PMA) | 12.5 | Fine | C | A0744 | A0744 (3-14) | 20% | V.E. Whitehurst
42874615201 | 1500016523 | RV001 | 24336 | 3 | Gadsden | 1/1 | 4000 | N/A | N/A | N/A | N/A | N/A | 2015-02-03 | 2015-02-10 | N/A | 2015-02-11 | SPM 13-11856A | PG 76-22 (PMA) | 12.5 | Fine | C | A0730 | A0730 (1-09) | 20% | Peavy & Sons
43124315201 | 1500014995 | 2C001 | 24337 | 7 | Pasco | 1/1 | 850 | 3.09 | 0.99 | N/A | N/A | P | 2015-02-03 | 2015-02-11 | 2015-02-17 | 2015-02-18 | SP 14-12863A | PG 67-22 | 12.5 | Fine | C | A0674 | A0674 (SR-91) | 15% | D.A.B. Construction
42697115201 | 1500016583 | R0001V | 24338 | 3 | Santa Rosa | 1/1 | 4000 | N/A | N/A | N/A | N/A | N/A | 2015-01-29 | 2015-02-12 | N/A | 2015-02-12 | SPM 14-13024A | PG 76-22 (PMA) | 12.5 | Fine | C | A0766 | A0766 (1-14, 2-14) | 15% | Panhandle G&P
42697115201 | 1500016585 | R0002V | 24339 | 3 | Santa Rosa | 1/2 | 4000 | N/A | N/A | N/A | N/A | N/A | 2015-01-30 | 2015-02-12 | N/A | 2015-02-12 | SPM 14-13024A | PG 76-22 (PMA) | 12.5 | Fine | C | A0766 | A0766 (1-14, 2-14) | 15% | Panhandle G&P
43067315201 | 1500016886 | 2C001I | 24340 | 5 | Orange | 2/2 | 2000 | 3.88 | 1.23 | N/A | N/A | FX | 2015-02-04 | 2015-02-12 | 2015-02-18 | 2015-02-18 | SP 14-12359B | PG 58-22 | 12.5 | Fine | C | A0743 | A0743 (1-06) | 30% | Middlesex Corp.
42913115201 | 1500016243 | 2F002V | 24341 | 1 | Sarasota | 9/1 | 4500 | 6.48 | 2.66 | N/A | N/A | FX | 2015-02-05 | 2015-02-12 | 2015-02-18 | 2015-02-18 | SPM 14-12176A | PG 76-22 (PMA) | 12.5 | Fine | C | A0708 | A0708 (2-11) | 20% | Ajax
42697115201 | 1500016586 | R0003V | 24342 | 3 | Santa Rosa | 2/2 | 4000 | N/A | N/A | N/A | N/A | N/A | 2015-02-06 | 2015-02-12 | N/A | 2015-02-12 | SPM 14-13024A | PG 76-22 (PMA) | 12.5 | Fine | C | A0766 | A0766 (1-14, 2-14) | 15% | Panhandle G&P
40686985201 | 1500018823 | 2D047I | 24343 | 5 | Statewide | 101/1 | 2000 | 4.5 | 1.52 | N/A | N/A | FX | 2015-02-11 | 2015-02-12 | 2015-02-18 | 2015-02-18 | SP 13-11422B | PG 58-22 | 12.5 | Fine | D | A0758 | A0758 (1-14) | 30% | Lane Construction
23827565201 | 1500018689 | 2C001 | 24344 | 5 | Lake | 11/1 | 4000 | 3.58 | 1.15 | N/A | N/A | FX | 2015-02-09 | 2015-02-12 | 2015-02-18 | 2015-02-18 | SP 14-12767B | PG 52-28 | 12.5 | Fine | C | A0721 | A0721 (4-10) | 42% | P&S Paving
42560815201 | 1500016479 | RV002 | 24345 | 3 | Jackson | 3/1 | 1000 | 3.73 | 1.25 | N/A | N/A | FX | 2015-02-06 | 2015-02-13 | 2015-02-18 | 2015-02-18 | SP 14-12787A | PG 58-22 | 12.5 | Fine | C | A0775 | A0775 (SR-8) | 20% | Anderson Columbia
42874615201 | 1500016914 | RV002 | 24346 | 3 | Gadsden | 2/1 | 4000 | 6.67 | 2.86 | N/A | N/A | FX | 2015-02-07 | 2015-02-13 | 2015-02-18 | 2015-02-18 | SPM 13-11856A | PG 76-22 (PMA) | 12.5 | Fine | C | A0730 | A0730 (1-09) | 20% | Peavy & Sons
25839855201 | 1500018287 | 2C006V | 24347 | 7 | Hillsborough | 44/1 | 34964 | 2.63 | 0.84 | N/A | N/A | P | 2015-02-09 | 2015-02-13 | 2015-02-19 | 2015-02-19 | SP 14-12604B | PG 58-22 | 12.5 | Fine | C | A0758 | A0758 (1-14) | 20% | Ajax
43090835201 | 1500016795 | RV001 | 24348 | 3 | Walton | 1/1 | 1000 | N/A | N/A | N/A | N/A | N/A | 2015-01-26 | 2015-02-13 | N/A | 2015-02-16 | SPM 12-10913A | PG 76-22 (PMA) | 12.5 | Fine | C | A0736 | A0736 (SR-8) | 20% | Midsouth Paving
43090835201 | 1500016797 | RV003 | 24349 | 3 | Walton | 3/4 | 4000 | 15.4 | 6.23 | N/A | N/A | FX | 2015-01-27 | 2015-02-13 | 2015-02-19 | 2015-02-19 | SPM 15-13317B | PG 82-22 (PMA) | 12.5 | Fine | D | A0736 | A0736 (SR-8) | 20% | Midsouth Paving
42975125201 | 1500016786 | 2C003 | 24350 | 2 | Duval | 2015-06-01 | 4000 | 3.36 | 0.93 | N/A | N/A | P | 2015-02-07 | 2015-02-16 | 2015-02-23 |  | SP 14-12497B | PG 58-22 | 12.5 | Fine | C | A0200 | A0200 (SR-200) | 20% | Anderson Columbia
42880815201 | 1500016835 | 2E004 | 24351 | 2 | Duval | 2/8 | 4000 | N/A | N/A | N/A | N/A | N/A | 2015-02-08 | 2015-02-16 | N/A | 2015-02-16 | SPM 14-12183B | PG 76-22 (PMA) | 12.5 | Fine | E | A0207 | A0207 (1-10) | 20% | Anderson Columbia
20837325201 | 1500018679 | 2C001 | 24352 | 2 | Columbia | 1/1 | 4000 | N/A | N/A | N/A | N/A | N/A | 2015-02-11 | 2015-02-16 | N/A | 2015-02-16 | SPM 12-10884B | PG 76-22 (PMA) | 12.5 | Fine | C | A0691 | A0691 (1-12) | 20% | Anderson Columbia
41304225201 | 1500018980 | 2E001V | 24353 | 1 | Charlotte | 1/2 | 750 | N/A | N/A | N/A | N/A | N/A | 2015-02-11 | 2015-02-16 | N/A | 2015-02-16 | SPM 12-10659A | PG 76-22 (PMA) | 12.5 | Fine | E | A0760 | A0760 (1-12) | 20% | Ajax
43054815201 | 1500019195 | 2F006 | 24354 | 2 | Levy | 16/4 | 4000 | 4.53 | 1.88 | N/A | N/A | FX | 2015-02-12 | 2015-02-16 | 2015-02-23 | 2015-02-23 | SPM 15-13359A | PG 76-22 (PMA) | 12.5 | Fine | C | A0744 | A0744 (3-14) | 20% | V.E. Whitehurst
21894915201 | 1500016012 | 1F001V | 24355 | 3 | Gadsden | 5/3 | 4000 | N/A | N/A | N/A | N/A | N/A | 2014-12-16 | 2015-02-16 | N/A | 2015-02-17 | SPM 13-11301A | PG 76-22 (PMA) | 12.5 | Fine | C | A0730 | A0730 (1-09) | 20% | Peavy & Sons
42693515201 | 1500019278 | 1F002 | 24356 | 3 | Escambia | 3/2 | 1000 | N/A | N/A | N/A | N/A | N/A | 2015-01-18 | 2015-02-17 | N/A | 2015-02-18 | SPM 14-13091A | PG 76-22 (PMA) | 9.5 | Fine | C | A0711 | A0711 (SR-30) | 20% | Midsouth Paving
43090835201 | 1500016796 | RV002 | 24357 | 3 | Walton | 2/1 | 1000 | 7.53 | 3.36 | N/A | N/A | FX | 2015-01-27 | 2015-02-17 | 2015-02-23 | 2015-02-23 | SPM 15-13317A | PG 82-22 (PMA) | 12.5 | Fine | D | A0736 | A0736 (SR-8) | 20% | Midsouth Paving
43127515201 | 1500012619 | 2D001 | 24358 | 8 | Hillsborough | 22/4 | 2000 | 3.51 | 1.13 | N/A | N/A | FX | 2015-01-29 | 2015-02-17 | 2015-02-23 | 2015-02-23 | SP 14-12451B | PG 58-22 | 12.5 | Fine | D | A0763 | A0763 (1-14) | 30% | Tampa Pavement
42873815201 | 1500018993 | RV001 | 24359 | 3 | Bay | 1/2 | 4000 | N/A | N/A | N/A | N/A | N/A | 2015-02-06 | 2015-02-17 | N/A | 2015-02-18 | SPM 14-13044B | PG 76-22 (PMA) | 12.5 | Fine | C | A0751 | A0751 (SR-77) | 20% | Anderson Columbia
43127515201 | 1500022716 | 2D002 | 24360 | 8 | Hillsborough | 26/1 | 2000 | N/A | N/A | N/A | N/A | N/A | 2015-02-11 | 2015-02-17 | N/A | 2015-02-18 | SPM 12-10123D | PG 76-22 (PMA) | 12.5 | Fine | D | A0763 | A0763 (1-14) | 20% | Lane Construction
41145315201 | 1500019411 | RV001 | 24361 | 3 | Holmes | 1/1 | 1000 | 2.67 | 0.92 | N/A | N/A | P | 2015-02-11 | 2015-02-17 | 2015-02-24 | 2015-02-24 | SP 14-12938A | PG 58-22 | 12.5 | Fine | C | A0720 | A0720 (1-10) | 20% | C.W. Roberts
42560815201 | 1500019285 | RV003 | 24362 | 3 | Jackson | 4/1 | 1000 | 7.54 | 2.95 | N/A | N/A | FX | 2015-02-11 | 2015-02-17 | 2015-02-25 | 2015-03-02 | SPM 14-13244A | PG 76-22 (PMA) | 12.5 | Fine | C | A0775 | A0775 (1-14) | 20% | Anderson Columbia
42874615201 | 1500019330 | RV003 | 24363 | 3 | Gadsden | 3/1 | 2000 | N/A | N/A | N/A | N/A | N/A | 2015-02-11 | 2015-02-17 | N/A | 2015-02-18 | SPM 13-11856B | PG 76-22 (PMA) | 12.5 | Fine | C | A0730 | A0730 (1-09) | 20% | Peavy & Sons
42874615201 | 1500022291 | RV004 | 24364 | 3 | Gadsden | 4/1 | 4000 | N/A | N/A | N/A | N/A | N/A | 2015-02-12 | 2015-02-17 | N/A | 2015-02-18 | SPM 13-11856B | PG 76-22 (PMA) | 12.5 | Fine | C | A0730 | A0730 (1-09) | 20% | Peavy & Sons
25839855201 | 1500019444 | 2C007V | 24365 | 7 | Hillsborough | 44/2 | 35415 | 2.51 | 0.81 | N/A | N/A | P | 2015-02-12 | 2015-02-17 | 2015-02-25 | 2015-03-02 | SP 14-12604B | PG 58-22 | 12.5 | Fine | C | A0768 | A0768 (2-12) | 20% | Ajax
42924625201 | 1500012663 | 2C006 | 24366 | 4 | Palm Beach | 11/3 | 2000 | 5.26 | 1.66 | N/A | N/A | FX | 2015-01-30 | 2015-02-17 | 2015-02-25 | 2015-03-02 | SP 13-11271B | PG 52-28 | 12.5 | Fine | C | A0641 | A0641 (SR-25) | 40% | Ranger Const.
41304925201 | 1500016445 | 2D007 | 24367 | 4 | Indian River | 14/1 | 2000 | 3.26 | 1.05 | N/A | N/A | FX | 2015-02-06 | 2015-02-17 | 2015-02-25 | 2015-03-02 | SP 12-10880B | PG 67-22 | 12.5 | Fine | D | A0697 | A0697 (1-09) | 20% | Community Asphalt
23073015201 | 1500019260 | 2C001V | 24368 | 4 | Broward | 2/2 | 0 | 3.52 | 1.16 | N/A | N/A | FX | 2015-02-12 | 2015-02-17 | 2015-02-25 | 2015-03-02 | SP 15-13273A | PG 52-28 | 12.5 | Fine | C | A0672 | A0672 (1-12) | 40% | Ranger Const.
43065915201 | 1500020934 | 2C002 | 24369 | 5 | Brevard | 2/1 | 4000 | 3.63 | 1.18 | N/A | N/A | FX | 2014-12-12 | 2015-02-18 | 2015-03-09 | 2015-03-09 | SP 14-12359B | PG 58-22 | 12.5 | Fine | C | A0743 | A0743 (1-06) | 30% | Middlesex Corp.
41930515201 | 1500019493 | RV004 | 24370 | 3 | Gulf | 6/2 | 2000 | N/A | N/A | N/A | N/A | N/A | 2015-02-10 | 2015-02-18 | N/A | 2015-02-18 | SPM 14-12594B | PG 76-22 (PMA) | 12.5 | Fine | C | A0725 | A0725 (1-14) | 20% | C.W. Roberts
43067315201 | 1500020512 | 2C002I | 24371 | 5 | Orange | 4/2 | 2000 | 3.21 | 1.04 | N/A | N/A | FX | 2015-02-12 | 2015-02-18 | 2015-03-02 | 2015-03-05 | SP 14-12359B | PG 58-22 | 12.5 | Fine | C | A0743 | A0743 (1-06) | 30% | Middlesex Corp.
42869515201 | 1500019888 | 2C004 | 24372 | 2 | Hamilton | 4/1 | 9243 | 3.15 | 1.08 | N/A | N/A | FX | 2015-02-13 | 2015-02-18 | 2015-03-02 | 2015-03-05 | SP 14-13054A | PG 58-22 | 12.5 | Fine | C | A0691 | A0691 (1-12) | 20% | Anderson Columbia
42869515201 | 1500020723 | 2F001 | 24373 | 2 | Hamilton | 5/1 | 1000 | N/A | N/A | N/A | N/A | N/A | 2015-02-16 | 2015-02-18 | N/A | 2015-02-18 | SPM 12-10939B | PG 76-22 (PMA) | 12.5 | Fine | C | A0691 | A0691 (1-12) | 20% | Anderson Columbia
43077915201 | 1500018459 | RV002 | 24374 | 3 | Bay | 3/2 | 4000 | N/A | N/A | N/A | N/A | N/A | 2015-02-09 | 2015-02-19 | N/A | 2015-02-19 | SPM 14-13084B | PG 76-22 (PMA) | 12.5 | Fine | C | A0751 | A0751 (SR-77) | 20% | Anderson Columbia
42698415201 | 1500017981 | 2C002 | 24375 | 2 | Madison | 1/2 | 1645 | 3.36 | 1.09 | N/A | N/A | FX | 2015-02-10 | 2015-02-19 | 2015-03-04 | 2015-03-05 | SP 14-12298A | PG 58-22 | 12.5 | Fine | C | A0730 | A0730 (1-09) | 20% | Peavy & Sons
25579315201 | 1500022094 | 2D005V | 24376 | 7 | Hillsborough | 10/2 | 14770 | N/A | N/A | N/A | N/A | N/A | 2015-02-12 | 2015-02-19 | N/A | 2015-02-19 | SPM 14-12572A | PG 76-22 (PMA) | 12.5 | Fine | D | A0765 | A0765 (1-14) | 20% | Preferred Materials
41304225201 | 1500021449 | 2E002V | 24377 | 1 | Charlotte | 2/2 | 3200 | N/A | N/A | N/A | N/A | N/A | 2015-02-16 | 2015-02-19 | N/A | 2015-02-19 | SPM 12-10659A | PG 76-22 (PMA) | 12.5 | Fine | E | A0760 | A0760 (1-12) | 20% | Ajax
42698415201 | 1500022335 | 2C003 | 24378 | 2 | Madison | 2/2 | 6006 | 2.6 | 0.86 | N/A | N/A | P | 2015-02-18 | 2015-02-19 | 2015-03-04 | 2015-03-05 | SP 14-12298B | PG 58-22 | 12.5 | Fine | C | A0730 | A0730 (1-09) | 20% | Peavy & Sons
41578275801 | 1500020417 | R0004V | 24379 | 3 | Leon | 9/1 | 1000 | N/A | N/A | N/A | N/A | N/A | 2015-02-14 | 2015-02-19 | N/A | 2015-02-19 | SPM 13-11856B | PG 76-22 (PMA) | 12.5 | Fine | C | A0730 | A0730 (1-09) | 20% | Peavy & Sons
41562125201 | 1500020786 | 2D001V | 24380 | 1 | Collier | 3/3 | 4000 | N/A | N/A | N/A | N/A | N/A | 2015-02-16 | 2015-02-19 | N/A | 2015-02-19 | SPM 12-10649A | PG 76-22 (PMA) | 12.5 | Fine | D | A0760 | A0760 (1-12) | 20% | Ajax
25714715201 | 1500004852 | 2D001V | 24381 | 7 | Hillsborough | 38/3 | 2373 | 3.89 | 1.61 | N/A | N/A | FX | 2015-01-14 | 2015-02-23 | 2015-03-04 | 2015-03-05 | SPM 13-11849A | PG 76-22 (PMA) | 12.5 | Fine | D | A0701 | A0701 (1-12) | 20% | Lane Construction
42900015201 | 1500008773 | 2B001V | 24382 | 7 | Hillsborough | 1/2 | 898 | 2.17 | 0.7 | N/A | N/A | P | 2015-01-22 | 2015-02-23 | 2015-03-04 | 2015-03-05 | SP 13-12145A | PG 52-28 | 12.5 | Fine | B | A0701 | A0701 (1-12) | 40% | Lane Construction
41101425201 | 1500016463 | 2E004V | 24383 | 7 | Pasco | 19/3 | 3800 | 2.06 | 0.67 | N/A | N/A | p | 2015-02-04 | 2015-02-23 | 2015-03-05 | 2015-03-05 | SP 13-11709A | PG 58-22 | 12.5 | Fine | E | A0703 | A0703 | 20% | Ajax
43124315201 | 1500019749 | 2C002 | 24384 | 7 | Pasco | 2/3 | 6850 | 4.4 | 1.38 | N/A | N/A | FX | 2015-02-11 | 2015-02-23 | 2015-03-05 | 2015-03-05 | SP 14-12863A | PG 67-22 | 12.5 | Fine | C | A0674 | A0674 (SR-91) | 15% | D.A.B. Construction
43264115201 | 1500023258 | 2E007 | 24385 | 2 | Columbia | 10/2 | 4000 | N/A | N/A | N/A | N/A | N/A | 2015-02-18 | 2015-02-23 | N/A | 2015-02-23 | SPM 12-10895A | PG 76-22 (PMA) | 12.5 | Fine | C | A0691 | A0691 (1-12) | 20% | Anderson Columbia
40795135201 | 1500023382 | 2C002V | 24386 | 7 | Hernando | 27/1 | 236 | 4.73 | 1.47 | N/A | N/A | FX | 2015-02-20 | 2015-02-23 | 2015-03-05 | 2015-03-05 | SP 15-13335A | PG 58-22 | 9.5 | Fine | C | A0696 | A0696 | 20% | D.A.B. Construction
42697115201 | 1500022670 | R0004V | 24387 | 3 | Santa Rosa | 3/3 | 4000 | N/A | N/A | N/A | N/A | N/A | 2015-02-13 | 2015-02-23 | N/A | 2015-02-23 | SPM 14-13024A | PG 76-22 (PMA) | 12.5 | Fine | C | A0766 | A0766 (1-14, 2-14) | 15% | Panhandle G&P
42871115201 | 1500019192 | 2C002 | 24388 | 2 | Nassau | 2/1 | 1000 | N/A | N/A | N/A | N/A | N/A | 2015-02-12 | 2015-02-24 | N/A | 2015-02-26 | SPM 13-11533B | PG 76-22 (PMA) | 12.5 | Fine | C | A0712 | A0712 (1-12) | 20% | Duval Asphalt
43128115201 | 1500023333 | 2C004 | 24389 | 8 | Broward | 32/4 | 0 | N/A | N/A | N/A | N/A | N/A | 2015-02-20 | 2015-02-24 | N/A | 2015-02-26 | SPM 13-11711A | PG 76-22 (PMA) | 12.5 | Fine | C | A0404 | A0404 (1-12) | 15% | C.A.C
20916875201 | 1500023707 | 2C001 | 24390 | 2 | Duval | 2/1 | 1000 | N/A | N/A | N/A | N/A | N/A | 2015-02-21 | 2015-02-24 | N/A | 2015-03-05 | SP 14-12912A | PG 52-28 | 12.5 | Fine | C | A0673 | A0673 (1-13) | 40% | Preferred Materials
42924625201 | 1500023308 | 2C014I | 24391 | 4 | Palm Beach | 15/2 | 2000 | N/A | N/A | N/A | N/A | N/A | 2015-02-20 | 2015-02-25 | N/A | 2015-03-05 | SP 13-11271B | PG 52-28 | 12.5 | Fine | C | A0641 | A0641 (SR-25) | 40% | Ranger Const.
43090835201 | 1500024198 | RV004 | 24392 | 3 | Walton | 4/2 | 4000 | N/A | N/A | N/A | N/A | N/A | 2015-02-10 | 2015-02-26 | N/A | 2015-02-26 | SPM 12-10913B | PG 76-22 (PMA) | 12.5 | Fine | C | A0736 | A0736 (SR-8) | 20% | Midsouth Paving
24124115201 | 1500022513 | 1C001I | 24393 | 5 | Brevard | 3/1 | 4000 | N/A | N/A | 28 | 17936 | FX | 2015-02-17 | 2015-03-02 | 2015-03-09 | 2015-03-09 | SP 12-10532B | RA 1000 | 9.5 | Fine | C | A0614 | A0614 (1-08) | 40% | Ranger Const.
40686985201 | 1500022490 | 2D049I | 24394 | 5 | Statewide | 103/4 | 2000 | 2.53 | 0.84 | N/A | N/A | P | 2015-02-18 | 2015-03-02 | 2015-03-09 | 2015-03-09 | SP 15-13388A | PG 58-22 | 12.5 | Fine | D | A0758 | A0758 (1-14) | 30% | Lane Construction
42908315201 | 1500024956 | 2C001 | 24395 | 5 | Marion | 1/1 | 4000 | 3.93 | 1.32 | N/A | N/A | FX | 2015-02-19 | 2015-03-02 | 2015-03-09 | 2015-03-09 | SP 13-12119A | PG 58-22 | 12.5 | Fine | C | A0706 | A0706 (1-10) | 30% | Anderson Columbia
43089815201 | 1500026561 | 2C003 | 24396 | 7 | Pasco | 3/1 | 10000 | 4.08 | 1.28 | N/A | N/A | FX | 2015-02-25 | 2015-03-02 | 2015-03-11 | 2015-03-11 | SP 14-12329A | PG 58-22 | 12.5 | Fine | C | A0696 | A0696 | 20% | D.A.B. Construction
22067915201 | 1500025658 | R010 | 24397 | 3 | Walton | 12/1 | 1000 | 10.6 | 4.65 | N/A | N/A | N/A | 2015-02-23 | 2015-03-04 | N/A | 2015-03-04 | SPM 14-12908A | PG 76-22 (PMA) | 12.5 | Fine | C | A0716 | A0716 | 20% | Anderson Columbia
23953525201 | 1500027668 | J0002 | 24398 | 5 | Orange | 4/1 | 4000 | 5.33 | 1.73 | N/A | N/A | FX | 2015-02-26 | 2015-03-04 | 2015-03-11 | 2015-03-11 | SP 14-12302B | PG 52-28 | 12.5 | Fine | C | A0715 | A0715 (1-10, 2-10) | 40% | Ranger Const.
20929495201 | 1500016581 | 2C018 | 24399 | 2 | Duval | 31/3 | 4000 | 2.02 | 0.67 | N/A | N/A | P | 2015-02-06 | 2015-03-04 | 2015-03-11 | 2015-03-11 | SP 14-12913B | PG 52-28 | 12.5 | Fine | C | A0689 | A0689 (1-14) | 40% | Preferred Materials
21330125201 | 1500025761 | 2C002 | 24400 | 2 | Duval | 3/1 | 1000 | 6.24 | 2.2 | N/A | N/A | FX | 2015-02-25 | 2015-03-04 | 2015-03-11 | 2015-03-11 | SP 13-12132B | PG 52-28 | 12.5 | Fine | C | A0712 | A0712 (1-12) | 50% | Duval Asphalt
42869515201 | 1500026657 | 2F002 | 24401 | 2 | Hamilton | 5/2 | 1325 | N/A | N/A | N/A | N/A | N/A | 2015-02-27 | 2015-03-04 | N/A | 2015-03-05 | SPM 12-10939B | PG 76-22 (PMA) | 12.5 | Fine | C | A0691 | A0691 (1-12) | 20% | Anderson Columbia
42871115201 | 1500027562 | 2C003 | 24402 | 2 | Nassau | 4/1 | 1000 | N/A | N/A | N/A | N/A | N/A | 2015-03-02 | 2015-03-04 | N/A | 2015-03-05 | SPM 13-11908B | PG 76-22 (PMA) | 12.5 | Fine | C | A0712 | A0712 (1-12) | 20% | Duval Asphalt
42870515201 | 1500028219 | 2F002 | 24403 | 2 | Duval | 6/1 | 1000 | N/A | N/A | N/A | N/A | N/A | 2015-03-03 | 2015-03-04 | N/A | 2015-03-05 | SPM 15-13452A | PG 76-22 (PMA) | 12.5 | Fine | C | A0712 | A0712 (1-12) | 20% | Duval Asphalt
43112915201 | 1500027947 | 2C001 | 24404 | 2 | Hamilton | 1/2 | 1000 | 4.34 | 1.4 | N/A | N/A | FX | 2015-03-03 | 2015-03-05 | 2015-03-12 | 2015-03-12 | SPW 15-13464A | PG 67-22 | 12.5 | Fine | C | A0655 | A0655 | 15% | Scruggs
20121435201 | 1500035611 | 2D001V | 24405 | 1 | Polk | 2015-01-01 | 21 | 2.17 | 0.71 | N/A | N/A | P | 2015-02-27 | 2015-03-05 | 2015-03-16 | 2015-05-20 | SP 13-11701E | PG 58-22 | 12.5 | Fine | D | A0780 | A0780 (1-15) | 30% | Lane Construction
42698415201 | 1500027907 | 2C004 | 24406 | 2 | Madison | 2015-03-02 | 1000 | 2.61 | 0.85 | N/A | N/A | P | 2015-03-02 | 2015-03-06 | 2015-03-16 | 2015-03-16 | SP 14-12680B | PG 58-22 | 12.5 | Fine | C | A0730 | A0730 (1-09) | 30% | Peavy & Sons
42698415201 | 1500028454 | 2C005V | 24407 | 2 | Madison | 4/1 | 4000 | 3.48 | 1.15 | N/A | N/A | FX | 2015-03-04 | 2015-03-06 | 2015-03-16 | 2015-03-16 | SP 14-12680B | PG 58-22 | 12.5 | Fine | C | A0730 | A0730 (1-09) | 30% | Peavy & Sons
43264115201 | 1500028389 | 2E008 | 24408 | 2 | Columbia | 12/2 | 4000 | 6.2 | 2.53 | N/A | N/A | FX | 2015-03-04 | 2015-03-06 | 2015-03-16 | 2015-03-16 | SPM 12-10895A | PG 76-22 (PMA) | 12.5 | Fine | E | A0691 | A0691 (1-12) | 20% | Anderson Columbia
42584615201 | 1500028674 | 2C001V | 24409 | 1 | Okeechobee | 2/2 | 2314 | N/A | N/A | 36 | 9176.2 | P | 2015-03-03 | 2015-03-09 | 2015-03-23 | 2015-03-23 | SP 12-10531C | RA 750 | 12.5 | Fine | C | A0614 | A0614 (1-08) | 40% | Ranger Const.
43112915201 | 1500029164 | 2C002 | 24410 | 2 | Hamilton | 2/3 | 4000 | 4.23 | 1.41 | N/A | N/A | FX | 2015-03-05 | 2015-03-09 | 2015-03-19 | 2015-03-19 | SPW 15-13464A | PG 67-22 | 12.5 | Fine | C | A0655 | A0655 (1-14) | 15% | Scruggs
41304225201 | 1500029264 | 2E003V | 24411 | 1 | Charlotte | 5/2 | 8713 | N/A | N/A | N/A | N/A | N/A | 2015-03-05 | 2015-03-10 | N/A | 2015-03-10 | SPM 12-10659A | PG 76-22 (PMA) | 12.5 | Fine | E | A0760 | A0760 (1-12) | 20% | Ajax
41787615201 | 1500028291 | V0009 | 24412 | 1 | Desoto | 17/1 | 4000 | N/A | N/A | N/A | N/A | N/A | 2015-03-04 | 2015-03-11 | N/A | 2015-03-11 | SPM 15-13283A | PG 76-22 (PMA) | 12.5 | Fine | D | A0103 | A0103 (1-13) | 20% | Ajax
40615115201 | 1500026592 | 2C005V | 24413 | 8 | Hillsborough | 16/2 | 2000 | 4.29 | 1.67 | N/A | N/A | FX | 2015-02-26 | 2015-03-12 | 2015-03-19 | 2015-03-19 | SPM 13-11764A | PG 76-22 (PMA) | 12.5 | Fine | C | A0701 | A0701 (1-12) | 20% | Lane Construction
43055115201 | 1500027913 | 2F001 | 24414 | 2 | Putnam | 3/1 | 1000 | N/A | N/A | N/A | N/A | N/A | 2015-02-27 | 2015-03-12 | N/A | 2015-03-12 | SPR 15-13311A | PG 76-22 (ARB) | 12.5 | Fine | D | A0767 | A0767 (4-10) | 20% | Halifax Paving Inc.
43055115201 | 1500027924 | 2F002 | 24415 | 2 | Putnam | 3/4 | 4000 | 6.03 | 2.2 | N/A | N/A | FX | 2015-03-03 | 2015-03-12 | 2015-03-23 | 2015-03-23 | SPR 15-13311A | PG 76-22 (ARB) | 12.5 | Fine | D | A0767 | A0767 (4-10) | 20% | Halifax Paving Inc.
43067315201 | 1500028257 | 2C004I | 24416 | 5 | Orange | 8/3 | 2000 | 3.15 | 1.01 | N/A | N/A | FX | 2015-03-03 | 2015-03-12 | 2015-03-23 | 2015-03-23 | SP 14-12359B | PG 58-22 | 12.5 | Fine | C | A0743 | A0743 (1-06) | 30% | Middlesex Corp.
40615215201 | 1500029940 | 2D001 | 24417 | 8 | Hillsborough | 33/1 | 2000 | N/A | N/A | N/A | N/A | N/A | 2015-03-06 | 2015-03-12 | N/A | 2015-03-12 | SPM 13-11849A | PG 76-22 (PMA) | 12.5 | Fine | C | A0701 | A0701 (1-12) | 20% | Lane Construction
42869515201 | 1500030022 | 2F003 | 24418 | 2 | Hamilton | 6/3 | 2195 | N/A | N/A | N/A | N/A | N/A | 2015-03-09 | 2015-03-12 | N/A | 2015-03-12 | SPM 12-10939B | PG 76-22 (PMA) | 12.5 | Fine | C | A0691 | A0691 (1-12) | 20% | Anderson Columbia
43112915201 | 1500030710 | 2C003 | 24419 | 2 | Hamilton | 3/4 | 4000 | 4.42 | 1.44 | N/A | N/A | FX | 2015-03-09 | 2015-03-12 | 2015-03-24 | 2015-03-24 | SPW 15-13464A | PG 67-22 | 12.5 | Fine | C | A0655 | A0655 | 15% | Scruggs
40686985201 | 1500029084 | 2C010I | 24420 | 5 | Statewide | 106/3 | 2000 | 2.8 | 0.95 | N/A | N/A | P | 2015-03-05 | 2015-03-12 | 2015-03-25 | 2015-03-26 | SP 15-13390A | PG 52-28 | 12.5 | Fine | C | A0758 | A0758 (1-14) | 40% | Lane Construction
42874615201 | 1500032087 | RV005 | 24421 | 3 | Gadsden | 5/1 | 4000 | N/A | N/A | N/A | N/A | N/A | 2015-03-11 | 2015-03-13 | N/A | 2015-03-16 | SPM 13-11856B | PG 76-22 (PMA) | 12.5 | Fine | C | A0730 | A0730 (1-09) | 20% | Peavy & Sons
43264115201 | 1500032890 | 2E009 | 24422 | 2 | Columbia | 13/4 | 4000 | N/A | N/A | N/A | N/A | N/A | 2015-03-12 | 2015-03-17 | N/A | 2015-03-19 | SPM 12-10895A | PG 76-22 )P | 12.5 | Fine | C | A0691 | A0691 (1-12) | 20% | Anderson Columbia
42696315201 | 1500034039 | 2C002 | 24423 | 2 | Duval | 6/1 | 1000 | 3.49 | 1.11 | N/A | N/A | FX | 2015-03-14 | 2015-03-17 | 2015-03-25 | 2015-03-26 | SP 15-13437A | PG 52-28 | 12.5 | Fine | C | A0750 | A0750 (1-09) | 40% | Atlantic Coast
24271525201 | 1500034550 | 2C001 | 24424 | 5 | Volusia | 1/2 | 4000 | 3.22 | 1.05 | N/A | N/A | FX | 2015-03-15 | 2015-03-17 | 2015-03-25 | 2015-03-26 | SP 14-12767B | PG 52-28 | 12.5 | Fine | C | A0721 | A0721 (4-10) | 42% | P&S Paving
42455015201 | 1500035608 | 2C002V | 24425 | 7 | Hillsborough | 38/1 | 80 | 1.31 | 0.44 | N/A | N/A | P | 2015-03-05 | 2015-03-17 | 2015-03-25 | 2015-03-26 | SP 14-12606B | PG 58-22 | 12.5 | Fine | C | A0619 | A0619 | 20% | Ajax
42462325201 | 1500034370 | 1C011V | 24426 | 3 | Walton | 13/1 | 4000 | 6.56 | 2.73 | N/A | N/A | FX | 2015-02-26 | 2015-03-18 | 2015-03-26 | 2015-03-30 | SPM 13-11880B | PG 76-22 (PMA) | 9.5 | Fine | C | A0720 | A0720 (1-10) | 20% | C.W. Roberts
43082135201 | 1500033378 | 2C001I | 24427 | 6 | Dade | 1/1 | 4000 | 1.62 | 1.02 | N/A | N/A | FX | 2015-02-26 | 2015-03-18 | 2015-03-26 | 2015-03-30 | SP 14-12461A | PG 67-22 | 12.5 | Fine | C | A0656 | A0656 (1-11) | 15% | General Asphalt
42560035201 | 1500033365 | 1C002I | 24428 | 6 | Monroe | 6/3 | 4000 | 5.23 | 1.65 | N/A | N/A | FX | 2015-02-27 | 2015-03-18 | 2015-03-26 |  | SP 15-13298A | PG 58-22 | 12.5 | Fine | C | A0656 | A0656 (1-11) | 20% | General Asphalt
430821535201 | 1500033383 | 1B001I | 24429 | 6 | Dade | 4/1 | 4000 | 2.45 | 0.81 | N/A | N/A | P | 2015-02-28 | 2015-03-18 | 2015-03-26 | 2015-03-30 | SP 12-10779A | PG 64-22 | 9.5 | Fine | B | A0656 | A0656 (1-11) | 20% | General Asphalt
23071725201 | 1500033370 | 1C001I | 24430 | 4 | Broward | 1/1 | 4000 | 6.34 | 1.93 | N/A | N/A | FX | 2015-03-04 | 2015-03-18 | 2015-03-31 | 2015-03-30 | SP 15-13298A | PG 58-22 | 9.5 | Fine | C | A0656 | A0656 (1-11) | 20% | General Asphalt
40795135201 | 1500030793 | 2C012V | 24431 | 7 | Hernando | 28/2 | 64889 | N/A | N/A | 27 | 12397 | P | 2015-03-09 | 2015-03-18 | 2015-03-31 | 2015-03-31 | SP 11-9537D | RA 1500 | 12.5 | Fine | C | A0696 | A0696 | 20% | DAB Construction
42924625201 | 1500031885 | 2C009I | 24432 | 4 | Palm Beach | 19/3 | 2000 | 3.7 | 1.16 | N/A | N/A | FX | 2015-03-11 | 2015-03-18 | 2015-03-31 | 2015-03-31 | SP 13-11271B | PG 52-28 | 12.5 | Fine | C | A0641 | A0641 (SR-25) | 40% | Ranger Const.
41578275201 | 1500031919 | R0005V | 24433 | 3 | Leon | 9/2 | 5000 | N/A | N/A | N/A | N/A | N/A | 2015-03-11 | 2015-03-18 | N/A | 2015-03-19 | SPM 13-11856A | PG 76-22 (PMA) | 12.5 | Fine | C | A0730 | A0730 (1-09) | 20% | Peavy & Sons
42462325201 | 1500034372 | 1C012V | 24434 | 3 | Walton | 14/4 | 4000 | N/A | N/A | N/A | N/A | N/A | 2015-03-12 | 2015-03-18 | N/A | 2015-03-19 | SPM 13-11880B | PG 76-22 (PMA) | 9.5 | Fine | C | A0720 | A0720 (1-10) | 20% | C.W. Roberts
42955115201 | 1500035170 | 2F001 | 24435 | 2 | Nassau | 115/4 | 1000 | N/A | N/A | N/A | N/A | N/A | 2015-03-16 | 2015-03-19 | N/A | 2015-03-19 | SPM 14-12651B | PG 76-22 (PMA) | 12.5 | Fine | E | A0200 | A0200 (SR-200) | 20% | Anderson Columbia
42955115201 | 1500035169 | 2E044 | 24436 | 2 | Nassau | 113/1 | 4000 | 9.28 | 3.59 | N/A | N/A | FX | 2015-03-16 | 2015-03-19 | 2015-03-31 | 2015-03-31 | SPM 14-12580B | PG 76-22 (PMA) | 12.5 | Fine | E | A0200 | A0200 (SR-200) | 20% | Anderson Columbia
42698415201 | 1500035081 | 2D001 | 24437 | 2 | Madison | 5/1 | 1000 | N/A | N/A | N/A | N/A | N/A | 2015-03-16 | 2015-03-19 | N/A | 2015-03-31 | SPM 13-12031B | PG 76-22 (PMA) | 12.5 | Fine | D | A0730 | A0730 (1-09) | 20% | Peavy & Sons
43112915201 | 1500035334 | 2C004 | 24438 | 2 | Hamilton | 4/4 | 4000 | 5.3 | 1.76 | N/A | N/A | FX | 2015-03-17 | 2015-03-19 | 2015-03-31 | 2015-03-31 | SPW 15-13464A | PG 67-22 | 12.5 | Fine | C | A0655 | A0655 | 15% | Scruggs
43112915201 | 1500035645 | 2C005V | 24439 | 2 | Hamilton | 5/2 | 4000 | 4.56 | 1.49 | N/A | N/A | FX | 2015-03-17 | 2015-03-19 | 2015-04-03 | 2015-04-06 | SPW 15-13464A | PG 67-22 | 12.5 | Fine | C | A0655 | A0655 | 15% | Scruggs
42955115201 | 1500035580 | 2F002 | 24440 | 2 | Nassau | 117/1 | 4000 | N/A | N/A | N/A | N/A | N/A | 2015-03-17 | 2015-03-19 | N/A | 2015-03-19 | SPM 14-12651B | PG 76-22 (PMA) | 12.5 | Fine | E | A0200 | A0200 (SR-200) | 20% | Anderson Columbia
42698415201 | 1500036014 | 2D002 | 24441 | 2 | Madison | 6/1 | 4000 | N/A | N/A | N/A | N/A | N/A | 2015-03-18 | 2015-03-19 | N/A | 2015-03-19 | SPM 13-12031B | PG 76-22 (PMA) | 12.5 | Fine | D | A0730 | A0730 (1-09) | 20% | Peavy & Sons
43055415201 | 1500036718 | 2D001 | 24442 | 2 | Alachua | 1/1 | 1000 | 9.9 | 3.82 | N/A | N/A | FX | 2015-03-19 | 2015-03-19 | 2015-04-03 | 2015-04-06 | SPM 15-13427A | PG 76-22 (PMA) | 12.5 | Fine | D | A0744 | A0744 (3-14) | 20% | V.E. Whitehurst
43128115201 | 1500036465 | 2C005 | 24443 | 8 | Broward | 37/3 | 0 | N/A | N/A | N/A | N/A | N/A | 2015-03-18 | 2015-03-20 | N/A | 2015-03-23 | SPM 13-11711B | PG 76-22 (PMA) | 12.5 | Fine | C | A0613 | A0613 (1-09) | 15% | C.A.C
42870515201 | 1500031419 | 2F003 | 24444 | 2 | Duval | 6/3 | 4000 | N/A | N/A | N/A | N/A | N/A | 2015-03-09 | 2015-03-23 | N/A | 2015-03-23 | SPM 15-13452A | PG 76-22 (PMA) | 12.5 | Fine | C | A0712 | A0712 (1-12) | 20% | Duval Asphalt
21325945201 | 1500034074 | 2F001 | 24445 | 2 | Duval | 18/1 | 1000 | N/A | N/A | N/A | N/A | N/A |  | 2015-03-23 | N/A | 2015-03-23 | SPM 12-10905A | PG 76-22 (PMA) | 12.5 | Fine | D | A0712 | A0712 (1-12) | 20% | Duval Asphalt
42870515201 | 1500035174 | 2F004 | 24446 | 2 | Duval | 7/2 | 4000 | N/A | N/A | N/A | N/A | N/A | 2015-03-16 | 2015-03-23 | N/A | 2015-03-23 | SPM 15-13452A | PG 76-22 (PMA) | 12.5 | Fine | C | A0712 | A0712 (1-12) | 20% | Duval Asphalt
42880815201 | 1500035861 | 2E005 | 24447 | 2 | Duval | 5/1 | 4000 | 6.46 | 2.65 | N/A | N/A | FX | 2015-03-17 | 2015-03-23 | 2015-04-03 | 2015-03-23 | SPM 13-11839B | PG 76-22 (PMA) | 12.5 | Fine | E | A0750 | A0750 (1-09) | 20% | Anderson Columbia
21330125201 | 1500036774 | 2E001 | 24448 | 2 | Duval | 4/1 | 1000 | N/A | N/A | N/A | N/A | N/A | 2015-03-19 | 2015-03-23 | N/A | 2015-03-23 | SPM 12-108808B | PG 76-22 (PMA) | 12.5 | Fine | E | A0712 | A0712 (1-12) | 20% | Duval Asphalt
42869515201 | 1500036536 | 2F004 | 24449 | 2 | Hamilton | 9/1 | 12240 | N/A | N/A | N/A | N/A | N/A | 2015-03-19 | 2015-03-23 | N/A | 2015-03-23 | SPM 12-10939B | PG 76-22 (PMA) | 12.5 | Fine | C | A07691 | A0691 (1-12) | 20% | Anderson Columbia
43055815201 | 1500039247 | 2C001 | 24450 | 2 | Union | 1/1 | 1000 | 2.47 | 0.83 | N/A | N/A | P | 2015-03-24 | 2015-03-24 | 2015-04-03 | 2015-04-06 | SP 13-11477C | PG 52-28 | 12.5 | Fine | C | A0752 | A0752 (1-13) | 35% | Preferred Materials
42241855201 | 1500034835 | 2C001I | 24451 | 8 | St. Lucie | 1/1 | 2000 | 3.46 | 1.1 | N/A | N/A | FX | 2015-03-16 | 2015-03-25 | 2015-04-03 | 2015-04-06 | SP 13-11726A | PG 58-22 | 12.5 | Fine | C | A0404 | A0404 (1-12) | 25% | Community Asphalt
42241855201 | 1500037790 | 2C002I | 24452 | 8 | St. Lucie | 3/1 | 2000 | 3.41 | 1.1 | N/A | N/A | FX | 2015-03-21 | 2015-03-25 | 2015-04-06 | 2015-04-07 | SP 13-11726D | PG 58-22 | 12.5 | Fine | C | A0697 | A0697 (1-09) | 25% | Community Asphalt
41562125201 | 1500037794 | 2D002V | 24453 | 1 | Collier | 8/1 | 4000 | 3.09 | 0.98 | N/A | N/A | P | 2015-03-21 | 2015-03-26 | 2015-04-06 | 2015-04-07 | SP 12-10723D | PG 58-22 | 12.5 | Fine | D | A0760 | A0760 (1-12) | 27% | Ajax
20929495201 | 1500035979 | 2C019 | 24454 | 2 | Duval | 33/2 | 4000 | 2.64 | 0.86 | N/A | N/A | P | 2015-03-16 | 2015-03-27 | 2015-04-06 | 2015-04-07 | SP 14-12912B | PG 52-28 | 12.5 | Fine | C | A0689 | A0689 (1-14) | 40% | Preferred Materials
42924625201 | 1500035270 | 2C010I | 24455 | 4 | Palm Beach | 21/1 | 2000 | 3.61 | 1.15 | N/A | N/A | FX | 2015-03-17 | 2015-03-27 | 2015-04-06 | 2015-04-07 | SP 13-11271B | PG 52-28 | 12.5 | Fine | C | A0641 | A0641 (SR-25) | 40% | Ranger Const.
21330125201 | 1500037193 | 2E002 | 24456 | 2 | Duval | 4/2 | 4000 | N/A | N/A | N/A | N/A | N/A | 2015-03-20 | 2015-03-27 | N/A | 2015-03-30 | SPM 12-10808B | PG 76-22 (PMA) | 12.5 | Fine | E | A0712 | A0712 (1-12) | 20% | Duval Asphalt
23097825201 | 1500039757 | 2C001 | 24457 | 4 | Martin | 3/3 | 2000 | 3.16 | 1.05 | N/A | N/A | FX | 2015-03-25 | 2015-03-27 | 2015-04-06 | 2015-04-07 | SP 14-12986A | PG 58-22 | 12.5 | Fine | C | A0685 | A0685 | 25% | J.W. Cheatham
42698415201 | 1500039776 | 2D003 | 24458 | 2 | Madison | 6/4 | 7555 | N/A | N/A | N/A | N/A | N/A | 2015-03-25 | 2015-03-27 | N/A | 2015-03-30 | SPM 13-12031B | PG 76-22 (PMA) | 12.5 | Fine | D | A0730 | A0730 (1-09) | 20% | Peavy & Sons
43264115201 | 1500040249 | 2C005 | 24459 | 2 | Columbia | 15/1 | 1000 | 3.22 | 1.07 | N/A | N/A | FX | 2015-03-26 | 2015-03-27 | 2015-04-07 | 2015-04-07 | SP 14-13054A | PG 58-22 | 12.5 | Fine | C | A0691 | A0691 (1-12) | 20% | Anderson Columbia
43264115201 | 1500040262 | 2E010 | 24460 | 2 | Columbia | 14/4 | 4000 | N/A | N/A | N/A | N/A | N/A | 2015-03-26 | 2015-03-27 | N/A | 2015-03-30 | SPM 12-10895A | PG 76-22 (PMA) | 12.5 | Fine | E | A0691 | A0691 (1-12) | 20% | Anderson Columbia
42924625201 | 1500040274 | 2C017 | 24461 | 4 | Palm Beach | 3/3 | 2000 | 2.59 | 0.84 | N/A | N/A | P | 2015-03-26 | 2015-03-27 | 2015-04-07 | 2015-04-07 | SP 13-11853B | PG 52-28 | 12.5 | Fine | C | A0641 | A0641 (SR-25) | 40% | Ranger Const.
22077395201 | 1500040820 | RBT016V | 24462 | 3 | Washington | 16/1 | 4000 | 7.42 | 1.51 | N/A | N/A | FX | 2015-03-10 | 2015-03-30 | 2015-04-07 | 2015-04-07 | SPM 14-13044B | PG 76-22 (PMA) | 12.5 | Fine | B | A0751 | A0751 (SR-77) | 20% | Anderson Columbia
42908315201 | 1500047203 | 2D001 | 24463 | 5 | Marion | 3/4 | 4000 | 3.18 | 1.04 | N/A | N/A | FX | 2015-03-15 | 2015-03-30 | 2015-04-07 | 2015-04-07 | SP 15-13487A | PG 58-22 | 12.5 | Fine | D | A0706 | A0706 (1-10) | 20% | Anderson Columbia
22067915201 | 1500036023 | R011 | 24464 | 3 | Walton | 13/1 | 5000 | N/A | N/A | N/A | N/A | N/A | 2015-03-16 | 2015-03-30 | N/A | 2015-03-30 | SPM 14-12908A | PG 76-22 (PMA) | 12.5 | Fine | C | A0716 | A0716 (SR-30) | 20% | Anderson Columbia
42935015201 | 1500035213 | 2C001 | 24465 | 8 | Hillsborough | 2/1 | 2000 | 3.51 | 1.01 | N/A | N/A | FX | 2015-03-16 | 2015-03-30 | 2015-03-30 | 2015-05-20 | SP 13-11199B | PG 52-28 | 12.5 | Fine | C | A701 | A0701 (1-12) | 35% | Lane Construction
42935015201 | 1500035661 | 2D001 | 24466 | 8 | Hillsborough | 1/2 | 2000 | N/A | N/A | N/A | N/A | N/A | 2015-03-17 | 2015-03-30 | N/A | 2015-03-30 | SPM 13-11849A | PG 76-22 (PMA) | 12.5 | Fine | D | A0701 | A0701 (1-12) | 20% | Lane Construction
40686985201 | 1500035614 | 2D050I | 24467 | 5 | Statewide | 110/3 | 2000 | 3.28 | 0.53 | N/A | N/A | P | 2015-03-17 | 2015-03-30 | 2015-04-09 | 2015-04-13 | SP 15-13388A | PG 58-22 | 12.5 | Fine | D | A0758 | A0758 (1-14) | 30% | Lane Construction
40735545201 | 1500036191 | 2F004I | 24468 | 5 | Volusia | 23/2 | 4000 | N/A | N/A | N/A | N/A | N/A | 2015-03-18 | 2015-03-30 | N/A | 2015-05-20 | SP 14-12976A | ARB - 5 | 12.5 | Fine | C | A0721 | A0721 (4-10) | 20% | P&S Paving
42908315201 | 1500050239 | 2C002 | 24469 | 5 | Marion | 5/1 | 4000 | 5.73 | 1.89 | N/A | N/A | FX | 2015-03-19 | 2015-03-30 | 2015-04-09 |  | SP 13-12119B | PG 58-22 | 12.5 | Fine | C | A0706 | A0706 (1-10) | 30% | Anderson Columbia
40735545201 | 1500040137 | 2F005I | 24470 | 5 | Volusia | 25/1 | 4000 | N/A | N/A | N/A | N/A | N/A | 2015-03-24 | 2015-03-30 | N/A | 2015-03-30 | SP 14-12976B | ARB - 5 | 12.5 | Fine | C | A0721 | A0721 (4-10) | 20% | P&S Paving
40686985201 | 1500039482 | 2D051I | 24471 | 5 | Statewide | 113/2 | 2000 | 3.46 | 1.16 | N/A | N/A | FX | 2015-03-24 | 2015-03-30 | 2015-04-09 | 2015-04-13 | SP 15-13388A | PG 58-22 | 12.5 | Fine | D | A0758 | A0758 (1-14) | 30% | Lane Construction
23827565201 | 1500040366 | 2C002 | 24472 | 5 | Lake | 16/1 | 4000 | 3.82 | 0.86 | N/A | N/A | P | 2015-03-25 | 2015-03-30 | 2015-04-10 | 2015-04-13 | SP 14-12767B | PG 52-28 | 12.5 | Fine | C | A0721 | A0721 (4-10) | 42% | P&S Paving
42928415201 | 1500040117 | V0001 | 24473 | 1 | Polk | 2/4 | 4000 | 8.46 | 2.66 | N/A | N/A | FX | 2015-03-25 | 2015-03-30 | 2015-04-10 | 2015-04-13 | SP 13-11734B | PG 52-28 | 12.5 | Fine | D | A0707 | A0707 | 40% | Preferred Materials
22067915201 | 1500039866 | R012 | 24474 | 3 | Walton | 13/4 | 9000 | N/A | N/A | N/A | N/A | N/A | 2015-03-25 | 2015-03-30 | N/A | 2015-03-30 | SPM 14-12908A | PG 76-22 (PMA) | 12.5 | Fine | C | A0716 | A0716 | 20% | Anderson Columbia
42886715201 | 1500040138 | 2F001I | 24475 | 5 | Osceola | 15/2 | 4000 | N/A | N/A | N/A | N/A | N/A | 2015-03-25 | 2015-03-30 | N/A | 2015-03-30 | SPM 15-13522A | PG 76-22 (PMA) | 12.5 | Fine | D | A0614 | A0614 (1-08) | 20% | Ranger Const.
40441815201 | 1500040367 | 2C002 | 24476 | 5 | Seminole | 5/1 | 4000 | 5.07 | 1.61 | N/A | N/A | FX | 2015-03-26 | 2015-03-30 | 2015-04-14 | 2015-04-14 | SP 14-12255B | PG 52-28 | 12.5 | Fine | C | A0623 | A0623 (2-11) | 39% | Orlando Paving Company
41930515201 | 1500039372 | RV005 | 24477 | 3 | Gulf | 8/3 | 4000 | 6.46 | 2.71 | N/A | N/A | FX | 2015-03-23 | 2015-03-31 | 2015-04-14 | 2015-03-31 | SPM 14-12594B | PG 76-22 (PMA) | 12.5 | Fine | C | A0725 | A0725 (1-14) | 20% | C.W. Roberts
43055415201 | 1500041500 | 2C002 | 24478 | 2 | Alachua | 1/2 | 4000 | 3 | 1.03 | N/A | N/A | FX | 2015-03-25 | 2015-03-31 | 2015-04-20 | 2015-04-14 | SP 13-11477C | PG 52-28 | 12.5 | Fine | C | A0752 | A0752 (1-13) | 35% | Preferred Materials
43055415201 | 1500041360 | 2D002 | 24479 | 2 | Alachua | 2/1 | 4000 | N/A | N/A | N/A | N/A | N/A | 2015-03-28 | 2015-03-31 | N/A | 2015-03-31 | SPM 15-13427A | PG 76-22 (PMA) | 12.5 | Fine | D | A0744 | A0744 (3-14) | 20% | V.E. Whitehurst
42053145201 | 1500042556 | 2C001 | 24480 | 2 | Bradford | 1/1 | 1000 | 3.59 | 1.18 | N/A | N/A | FX | 2015-03-30 | 2015-03-31 | 2015-04-14 | 2015-04-14 | SP 15-13360B | PG 58-22 | 12.5 | Fine | C | A0744 | A0744 (3-14) | 20% | V.E. Whitehurst
43112915201 | 1500041671 | 2F001 | 24481 | 2 | Hamilton | 6/1 | 1000 | N/A | N/A | N/A | N/A | N/A | 2015-03-30 | 2015-03-31 | N/A | 2015-03-31 | SPR 15-13469A | PG 76-22 (ARB) | 12.5 | Fine | C | A0655 | A0655 (1-14) | 15% | Scruggs
21330125201 | 1500037356 | 2C003 | 24482 | 2 | Duval | 5/1 | 1000 | N/A | N/A | N/A | N/A | N/A | 2015-03-20 | 2015-04-01 | N/A | 2015-04-01 | SPM 13-11908B | PG 76-22 (PMA) | 12.5 | Fine | C | A0712 | A0712 (1-12) | 20% | Duval Asphalt
42696315201 | 1500041405 | 2C003 | 24483 | 2 | Duval | 7/1 | 4000 | 2.92 | 0.95 | N/A | N/A | P | 2015-03-28 | 2015-04-01 | 2015-04-14 | 2015-04-14 | SP 15-13437A | PG 52-28 | 12.5 | Fine | C | A0750 | A0750 (1-09) | 40% | Atlantic Coast
42955115201 | 1500041363 | 2E045 | 24484 | 2 | Nassau | 112/1 | 4000 | 3.78 | 1.25 | N/A | N/A | FX | 2015-03-28 | 2015-04-01 | 2015-04-14 | 2015-04-14 | SP 14-12625B | PG 58-22 | 12.5 | Fine | E | A0200 | A0200 (SR-200) | 20% | Anderson Columbia
42870915201 | 1500041422 | 2F003 | 24485 | 2 | Duval | 10/1 | 4000 | N/A | N/A | N/A | N/A | N/A | 2015-03-29 | 2015-04-01 | N/A | 2015-04-01 | SPM 14-12889A | PG 76-22 (PMA) | 12.5 | Fine | C | A0689 | A0689 (1-14) | 20% | Preferred Materials
42696315201 | 1500042275 | 2F001 | 24486 | 2 | Duval | 8/1 | 1000 | 4.17 | 3.31 | N/A | N/A | FX | 2015-03-30 | 2015-04-01 | 2015-04-20 | 2015-04-01 | SPM 13-11776B | PG 76-22 (PMA) | 12.5 | Fine | D | A0750 | A0750 (1-09) | 20% | Atlantic Coast
42924625201 | 1500030219 | 2C016I | 24487 | 4 | Palm Beach | 17/1 | 2000 | 4.8 | 1.53 | N/A | N/A | FX | 2015-03-02 | 2015-04-02 | 2015-04-20 | 2015-04-20 | SP 13-11271B | PG 52-28 | 12.5 | Fine | C | A0641 | A0641 (SR-25) | 40% | Ranger Const.
43077615201 | 1500042812 | RV001 | 24488 | 3 | Jackson | 1/1 | 4000 | N/A | N/A | N/A | N/A | N/A | 2015-03-30 | 2015-04-02 | N/A | 2015-04-02 | SPM 14-13191A | PG 76-22 (PMA) | 12.5 | Fine | C | A0775 | A0775 (1-14) | 20% | Anderson Columbia
42907715201 | 1500043616 | 2C001V | 24489 | 7 | Hillsborough | 1/1 | 130 | 4.35 | 1.41 | N/A | N/A | FX | 2015-03-31 | 2015-04-02 | 2015-04-20 | 2015-04-20 | SP 14-12546B | PG 52-28 | 12.5 | Fine | C | A0765 | A0765 (1-14) | 40% | Preferred Materials
41694415201 | 1500039328 | R001V | 24490 | 3 |  | 1/2 | 4000 | N/A | N/A | N/A | N/A | N/A | 2015-03-24 | 2015-04-03 | N/A | 2015-04-06 | SPMW 15-13418A | PG 76-22 (PMA) | 12.5 | Fine | B | A0319 | A0319 | 20% | Mitchell Brothers
41694415201 | 1500039670 | R002V | 24491 | 3 |  | 2/1 | 4000 | N/A | N/A | N/A | N/A | N/A | 2015-03-25 | 2015-04-03 | N/A | 2015-04-06 | SPM 15-13491A | PG 76-22 (PMA) | 12.5 | Fine | B | A0319 | A0319 | 20% | Mitchell Brothers
41304925201 | 1500041515 | 2D008 | 24492 | 4 | Indian River | 15/3 | 2000 | 2.16 | 0.71 | N/A | N/A | P | 2015-03-30 | 2015-04-03 | 2015-04-20 | 2015-04-20 | SP 12-10880B | PG 67-22 | 12.5 | Fine | D | A0697 | A0697 (1-09) | 20% | Community Asphalt
42693115201 | 1500036752 | 2F001V | 24493 | 3 | Leon | 3/3 | 4000 | N/A | N/A | N/A | N/A | N/A | 2015-01-22 | 2015-04-06 | N/A | 2015-04-07 | SPM 14-12836B | PG 76-22 (PMA) | 12.5 | Fine | C | A0704 | A0704 | 20% | C.W. Roberts
42693115201 | 1500036759 | 2F002V | 24494 | 3 | Leon | 5/1 | 4000 | 7.32 | 3.09 | N/A | N/A | FX | 2015-02-15 | 2015-04-06 | 2015-04-20 | 2015-04-07 | SPM 15-13346A | PG 76-22 (PMA) | 12.5 | Fine | C | A0704 | A0704 | 20% | C.W. Roberts
42693115201 | 1500036763 | 2F003V | 24495 | 3 | leon | 6/3 | 4000 | N/A | N/A | N/A | N/A | N/A | 2015-03-04 | 2015-04-06 | N/A | 2015-04-07 | SPM 15-13346A | PG 76-22 (PMA) | 12.5 | Fine | C | A0704 | A0704 | 20% | C.W. Roberts
42462115201 | 1500043874 | 0001RVV | 24496 | 3 | Jackson | 1/1 | 4000 | 9.14 | 3.6 | N/A | N/A | FX | 2015-03-15 | 2015-04-06 | 2015-04-20 | 2015-04-20 | SP 14-13059A | PG 58-22 | 9.5 | Fine | C | A0751 | A0751 (SR-77) | 20% | Anderson Columbia
42164425201 | 1500044937 | R026V | 24497 | 3 | Santa Rosa | 28/1 | 1000 | 4 | 1.36 | N/A | N/A | FX | 2015-03-31 | 2015-04-06 | 2015-04-21 | 2015-04-21 | SP 14-13047A | PG 58-22 | 12.5 | Fine | C | A0716 | A0716 | 30% | Anderson Columbia
43264115201 | 1500042658 | 2E011 | 24498 | 2 | Columbia | 16/3 | 30650 | N/A | N/A | N/A | N/A | N/A | 2015-03-31 | 2015-04-06 | N/A | 2015-04-07 | SPM 12-10895A | PG 76-22 (PMA) | 12.5 | Fine | E | A0691 | A0691 (1-12) | 20% | Anderson Columbia
42870515201 | 1500043976 | 2F005 | 24499 | 2 | Duval | 8/2 | 4000 | N/A | N/A | N/A | N/A | N/A | 2015-04-01 | 2015-04-06 | N/A | 2015-04-07 | SPM 15-13452A | PG 76-22 (PMA) | 12.5 | Fine | C | A0712 | A0712 (1-12) | 20% | Duval Asphalt
42869515201 | 1500044013 | 2C006 | 24500 | 2 | Hamilton | 15/2 | 1350 | 2.46 | 0.82 | N/A | N/A | P | 2015-04-02 | 2015-04-06 | 2015-04-21 | 2015-04-21 | SP 14-13054A | PG 58-22 | 12.5 | Fine | C | A0691 | A0691 (1-12) | 20% | Anderson Columbia
21071235201 | 1500044078 | 2C001 | 24501 | 2 | Nassau | 1/1 | 1000 | N/A | N/A | N/A | N/A | N/A | 2015-04-02 | 2015-04-06 | N/A | 2015-04-07 | SPM 13-11908B | PG 76-22 (PMA) | 12.5 | Fine | C | A0712 | A0712 (1-12) | 20% | Duval Asphalt
43055815201 | 1500044786 | 2C003 | 24502 | 2 | Union | 2/1 | 4000 | 2.56 | 0.86 | N/A | N/A | P | 2015-04-03 | 2015-04-06 | 2015-04-21 | 2015-04-21 | SP 13-11477C | PG 52-28 | 12.5 | Fine | C | A0752 | A0752 (1-13) | 35% | Preferred Materials
42924625201 | 1500044240 | 2C012V | 24503 | 4 | Palm Beach | 25/1 | 2000 | 1.28 | 0.84 | N/A | N/A | P | 2015-04-02 | 2015-04-07 | 2015-04-21 | 2015-04-21 | SP 13-11853C | PG 52-28 | 12.5 | Fine | C | A0641 | A0641 (SR-25) | 40% | Ranger Const.
42462115201 | 1500043648 | RV002 | 24504 | 3 | Jackson | 2/2 | 4000 | 6.79 | 2.81 | N/A | N/A | FX | 2015-03-31 | 2015-04-08 | 2015-04-21 | 2015-04-08 | SPM 14-13191A | PG 76-22 (PMA) | 12.5 | Fine | C | A0775 | A0775 | 20% | Anderson Columbia
42279615201 | 1500039535 | 2D020I | 24505 | 4 | Broward | 102/1 | 2000 | 3.15 | 0.52 | N/A | N/A | P | 2015-03-22 | 2015-04-09 | 2015-04-21 | 2015-04-21 | SP 13-11234A | PG 58-22 | 12.5 | Fine | D | A0746 | A0746 | 25% | Ranger Const.
23073015201 | 1500043239 | 2C001I | 24506 | 4 | Broward | 4/1 | 2000 | 2.65 | 0.88 | N/A | N/A | P | 2015-03-31 | 2015-04-09 | 2015-04-22 | 2015-04-27 | SP 14-13023A | PG 52-28 | 12.5 | Fine | C | A0746 | A0746 | 40% | Ranger Const.
42910315201 | 1500046479 | 1C001V | 24507 | 1 | Polk | 1/1 | 389 | 5.48 | 2.22 | N/A | N/A | FX | 2015-04-06 | 2015-04-09 | 2015-04-22 | 2015-04-27 | SPM 14-12925B | PG 76-22 (PMA) | 9.5 | Fine | C | A0707 | A0707 | 20% | Preferred Materials
42279615201 | 1500047092 | 1C015I | 24508 | 4 | Broward | 99/1 | 2000 | 5.69 | 1.95 | N/A | N/A | FX | 2015-04-08 | 2015-04-09 | 2015-04-27 | 2015-04-27 | SP 14-12987A | PG 52-28 | 9.5 | Fine | C | A0746 | A0746 | 40% | Ranger Const.
42696315201 | 1500046476 | 2F003 | 24509 | 2 | Duval | 9/1 | 4000 | N/A | N/A | N/A | N/A | N/A | 2015-04-06 | 2015-04-10 | N/A | 2015-04-13 | SPM 13-11776B | PG 76-22 (PMA) | 12.5 | Fine | D | A0750 | A0750 (1-09) | 20% | Atlantic Coast
41242035201 | 1500046996 | 2C005 | 24510 | 4 | Palm Beach | 12/1 | 4000 | 1.71 | 0.57 | N/A | N/A | P | 2015-04-07 | 2015-04-10 | 2015-04-27 | 2015-04-27 | SP 14-12281C | PG 52-28 | 12.5 | Fine | C | A0658 | A0658 (1-13) | 38% | Hardrives
43264115201 | 1500046592 | 2E012 | 24511 | 2 | Columbia | 17/2 | 4000 | N/A | N/A | N/A | N/A | N/A | 2015-04-07 | 2015-04-10 | N/A | 2015-04-13 | SPM 12-10895A | PG 76-22 (PMA) | 12.5 | Fine | E | A0691 | A0691 (1-12) | 20% | Anderson Columbia
43077615201 | 1500046790 | RV002 | 24512 | 3 | Jackson | 2/1 | 4000 | N/A | N/A | N/A | N/A | N/A | 2015-04-07 | 2015-04-10 | N/A | 2015-04-13 | SPM 14-13191A | PG 76-22 (PMA) | 12.5 | Fine | C | A0775 | A0775 | 20% | Anderson Columbia
43112915201 | 1500046717 | 2F002 | 24513 | 2 | Hamilton | 8/1 | 4000 | 5.72 | 2.24 | N/A | N/A | FX | 2015-04-07 | 2015-04-10 | 2015-04-28 | 2015-05-04 | SPR 15-13469A | PG 76-22 (ARB) | 12.5 | Fine | E | A0655 | A0655 (1-14) | 15% | Scruggs
43112915201 | 1500047909 | 2F003 | 24514 | 2 | Hamilton | 9/1 | 4000 | N/A | N/A | N/A | N/A | N/A | 2015-04-09 | 2015-04-10 | N/A | 2015-04-13 | SPR 15-13469A | PG 76-22 (ARB) | 12.5 | Fine | E | A0655 | A0655 (1-14) | 15% | Scruggs
42870615201 | 1500047895 | 2C003 | 24515 | 2 | Duval | 2/2 | 4000 | 3.53 | 1.13 | N/A | N/A | FX | 2015-04-09 | 2015-04-10 | 2015-04-28 | 2015-05-04 | SP 13-10995A | PG 52-28 | 12.5 | Fine | C | A0216 | A0216 (1-12) | 40% | Duval Asphalt
42698415201 | 1500047210 | 2D005V | 24516 | 2 | Madison | 9/4 | 16920 | N/A | N/A | N/A | N/A | N/A | 2015-04-08 | 2015-04-15 | N/A | 2015-04-15 | SPM 13-12031C | PG 76-22 (PMA) | 12.5 | Fine | D | A0730 | A0730 (1-09) | 20% | Peavy & Sons
42698415201 | 1500050250 | 2D006 | 24517 | 2 | Madison | 10/1 | 4000 | N/A | N/A | N/A | N/A | N/A | 2015-04-09 | 2015-04-15 | N/A | 2015-04-15 | SPM 13-12031C | PG 76-22 (PMA) | 12.5 | Fine | D | A0730 | A0730 (1-09) | 20% | Peavy & Sons
43264115201 | 1500048138 | 2E013 | 24518 | 2 | Columbia | 18/2 | 4000 | N/A | N/A | N/A | N/A | N/A | 2015-04-09 | 2015-04-15 | N/A | 2015-04-15 | SPM 12-10895A | PG 76-22 (PMA) | 12.5 | Fine | E | A0691 | A0691 (1-12) | 20% | Anderson Columbia
20929495201 | 1500048610 | 2C020 | 24519 | 2 | Duval | 34/1 | 4000 | 2.98 | 0.98 | N/A | N/A | P | 2015-04-10 | 2015-04-15 | 2015-04-28 | 2015-05-04 | SP 14-12912B | PG 52-28 | 12.5 | Fine | C | A0689 | A0689 (1-14) | 40% | Preferred Materials
42908315201 | 1500042509 | 2C003 | 24520 | 5 | Marion | 6/2 | 4000 | 3.82 | 1.24 | N/A | N/A | FX | 2015-03-19 | 2015-04-16 | 2015-04-28 | 2015-05-04 | SP 13-12119B | PG 58-22 | 12.5 | Fine | C | A0706 | A0706 (1-10) | 30% | Anderson Columbia
41664925201 | 1500046442 | V0014 | 24521 | 1 | lee | 50/1 | 4000 | 3.71 | 1.16 | N/A | N/A | FX | 2015-03-29 | 2015-04-16 | 2015-04-28 | 2015-05-04 | SP 14-12969B | PG 52-28 | 12.5 | Fine | C | A0714 | A0714 (2-14) | 31% | Preferred Materials
41664925201 | 1500046440 | V0013 | 24522 | 1 | Lee | 53/1 | 4000 | 6.22 | 1.2 | N/A | N/A | FX | 2015-04-02 | 2015-04-16 | 2015-04-29 | 2015-05-20 | SPM 14-13155A | PG 76-22 (PMA) | 12.5 | Fine | C | A0714 | A0714 (2-14) | 20% | Preferred Materials
42908315201 | 1500046490 | 2D002 | 24523 | 5 | Marion | 4/4 | 4000 | 3.03 | 0.97 | N/A | N/A | P | 2015-04-02 | 2015-04-16 | 2015-04-29 | 2015-05-04 | SP 15-13487A | PG 58-22 | 12.5 | Fine | D | A0706 | A0706 (1-10) | 20% | Anderson Columbia
42886715201 | 1500047048 | 2F002I | 24524 | 5 | Osceola | 16/3 | 4000 | N/A | N/A | N/A | N/A | N/A | 2015-04-07 | 2015-04-16 | N/A | 2015-04-16 | SPM 15-13522A | PG 76-22 (PMA) | 12.5 | Fine | D | A0614 | A0614 (1-08) | 20% | Ranger Const.
42908315201 | 1500049174 | 2D003 | 24525 | 5 | Marion | 7/2 | 4000 | 5.12 | 1.65 | N/A | N/A | FX | 2015-04-07 | 2015-04-16 | 2015-04-29 | 2015-05-04 | SP 15-13487A | PG 58-22 | 12.5 | Fine | D | A0706 | A0706 (1-10) | 20% | Anderson Columbia
42886715201 | 1500051253 | 2F003I | 24526 | 5 | Osceola | 17/3 | 2000 | N/A | N/A | N/A | N/A | N/A | 2015-04-15 | 2015-04-16 | N/A | 2015-04-16 | SPM 15-13522A | PG 76-22 (PMA) | 12.5 | Fine | D | A0614 | A0614 (1-08) | 20% | Ranger Const.
40686985201 | 1500051216 | 2D052I | 24527 | 5 | Statewide | 117/1 | 2000 | 2.09 | 0.7 | N/A | N/A | P | 2015-04-15 | 2015-04-16 | 2015-04-29 | 2015-05-04 | SP 15-13388A | PG 58-22 | 12.5 | Fine | `D | A0758 | A0758 (1-14) | 30% | Lane Construction
42984925201 | 1500039188 | RV001 | 24528 | 3 | Santa Rosa | 1/1 | 4000 | N/A | N/A | N/A | N/A | N/A | 2015-03-03 | 2015-04-17 | N/A | 2015-04-20 | SPM 15-13404A | PG 76-22 (PMA) | 12.5 | Fine | C | A0766 | A0766 (1-14, 2-14) | 20% | Group III Asphalt
42984925201 | 1500040226 | RV002 | 24529 | 3 | Santa Rosa | 2/1 | 4000 | 6.07 | 2.48 | N/A | N/A | FX | 2015-03-16 | 2015-04-17 | 2015-04-29 | 2015-04-20 | SPM 14-12338B | PG 76-22 (PMA) | 12.5 | Fine | C | A0766 | A0766 (1-14, 2-14) | 13% | Group III Asphalt
42697115201 | 1500051120 | R0005V | 24530 | 3 | Santa Rosa | 4/1 | 4000 | N/A | N/A | N/A | N/A | N/A | 2015-03-30 | 2015-04-17 | N/A | 2015-04-20 | SPM 15-13404B | PG 76-22 (PMA) | 12.5 | Fine | C | A0766 | A0766 (1-14, 2-14) | 20% | Panhandle G&P
42697115201 | 1500051132 | R0006V | 24531 | 3 | Santa Rosa | 4/2 | 4000 | N/A | N/A | N/A | N/A | N/A | 2015-03-31 | 2015-04-17 | N/A | 2015-04-20 | SPM 15-13404B | PG 76-22 (PMA) | 12.5 | Fine | C | A0766 | A0766 (1-14, 2-14) | 20% | Panhandle G&P
42697115201 | 1500051137 | R0007V | 24532 | 3 | Santa Rosa | 5/2 | 4000 | N/A | N/A | N/A | N/A | N/A | 2015-04-06 | 2015-04-17 | N/A | 2015-04-20 | SPM 15-13404B | PG 76-22 (PMA) | 12.5 | Fine | C | A0766 | A0766 (1-14, 2-14) | 20% | Panhandle G&P
22025725201 | 1500050717 | RV001 | 24533 | 3 | Okaloosa | 1/1 | 1000 | N/A | N/A | N/A | N/A | N/A | 2015-04-09 | 2015-04-17 | N/A | 2015-04-20 | SPM 12908A | PG 76-22 (PMA) | 12.5 | Fine | C | A0716 | A0716 | 20% | Anderson Columbia
42697115201 | 1500051140 | R0008V | 24534 | 3 | Santa Rosa | 6/2 | 4000 | 14.6 | 5.65 | N/A | N/A |  | 2015-04-10 | 2015-04-17 | 2015-04-30 | 2015-04-20 | SPM 15-13404B | PG 76-22 (PMA) | 12.5 | Fine | C | A0766 | A0766 (1-14, 2-14) | 20% | Panhandle G&P
41548815201 | 1500051339 | 2D003 | 24535 | 8 | Dade | 16/3 | 100 | N/A | N/A | N/A | N/A | N/A | 2015-04-15 | 2015-04-17 | N/A | 2015-04-20 | SPM 12-10660B | PG 76-22 (PMA) | 12.5 | Fine | D | A0601 | A0601 | 15% | General Asphalt
24994155201 | 1500052031 | 2C003I | 24536 | 6 | Dade | 16/1 | 4000 | 5.49 | 3.38 | N/A | N/A | FX | 2015-04-06 | 2015-04-20 | 2015-05-04 | 2015-05-05 | SP 14-12461B | PG 67-22 | 12.5 | Fine | C | A0656 | A0656 (1-11) | 15% | General Asphalt
42279615201 | 1500048206 | 2D021I | 24537 | 4 | Broward | 105/1 | 2000 | N/A | N/A | N/A | N/A | N/A | 2015-04-08 | 2015-04-20 | N/A | 2015-04-20 | SPM 14-13255A | PG 76-22 (PMA) | 12.5 | Fine | D | A0672 | A0672 (1-12) | 20% | Ranger Const.
42910315201 | 1500051242 | 1C002V | 24538 | 1 | Polk | 2/1 | 432 | N/A | N/A | N/A | N/A | N/A | 2015-04-08 | 2015-04-20 | N/A | 2015-04-20 | SPM 14-12925C | PG 76-22 (PMA) | 9.5 | Fine | C | A0707 | A0707 | 20% | Preferred Materials
42170755201 | 1500048226 | 2C001I | 24539 | 4 | Broward | 1/1 | 2000 | 1.31 | 0.85 | N/A | N/A | P | 2015-04-09 | 2015-04-20 | 2015-04-30 | 2015-05-05 | SP 14-13023A | PG 52-28 | 12.5 | Fine | C | A0746 | A0746 | 40% | Ranger Const.
43077615201 | 1500051070 | RV003 | 24540 | 3 | Jackson | 3/1 | 4000 | N/A | N/A | N/A | N/A | N/A | 2015-04-10 | 2015-04-20 | N/A | 2015-04-20 | SPM 14-13191A | PG 76-22 (PMA) | 12.5 | Fine | C | A0775 | A0775 (1-14) | 20% | Anderson Columbia
25118515201 | 1500052041 | 2D002I | 24541 | 6 | Dade | 22/1 | 4000 | 3.1 | 0.98 | N/A | N/A | P | 2015-04-12 | 2015-04-20 | 2015-05-04 | 2015-05-05 | SP 13-12026B | PG 67-22 | 12.5 | Fine | D | A0601 | A0601 | 15% | General Asphalt
24958115201 | 1500052018 | 2D008I | 24542 | 6 | Dade | 104/1 | 4000 | 3.61 | 0.57 | N/A | N/A | P | 2015-04-16 | 2015-04-20 | 2015-04-30 | 2015-05-05 | SP 12-10474B | PG 67-22 | 12.5 | Fine | D | A0613 | A0613 (1-09) | 15% | Community Asphalt
43264115201 | 1500051508 | 2E014 | 24543 | 2 | Columbia | 19/2 | 41750 | 7.79 | 3.06 | N/A | N/A | FX | 2015-04-16 | 2015-04-21 | 2015-05-04 | 2015-04-21 | SPM 12-10895A | PG 76-22 (PMA) | 12.5 | Fine | E | A0691 | A0691 (1-12) | 20% | Anderson Columbia
42924625201 | 1500049210 | 2C013 | 24544 | 4 | Palm Beach | 27/2 | 2000 | 2.55 | 0.82 | N/A | N/A | P | 2015-04-13 | 2015-04-24 | 2015-05-05 | 2015-05-06 | SP 13-11853C | PG 52-28 | 12.5 | Fine | C | A0641 | A0641 (SR-25) | 40% | Ranger Const.
42871115201 | 1500052064 | 2C004 | 24545 | 2 | Nassau | 5/1 | 4000 | N/A | N/A | N/A | N/A | N/A | 2015-04-17 | 2015-04-24 | N/A | 2015-04-27 | SPM 13-11908B | PG 76-22 (PMA) | 12.5 | Fine | C | A0712 | A0712 (1-12) | 20% | Duval Asphalt
43054615201 | 1500053951 | 2C001 | 24546 | 2 | Duval | 2/1 | 4000 | 3.67 | 1.18 | N/A | N/A | FX | 2015-04-20 | 2015-04-24 | 2015-05-13 | 2015-05-19 | SP 14-12912A | PG 52-28 | 12.5 | Fine | C | A0673 | A0673 (1-13) | 40% | Preferred Materials
42696315201 | 1500053948 | 2F003 | 24547 | 2 | Duval | 10/1 | 4000 | N/A | N/A | N/A | N/A | N/A | 2015-04-20 | 2015-04-24 | N/A | 2015-04-27 | SPM 13-11776B | PG 76-22 (PMA) | 12.5 | Fine | D | A0750 | A0750 (1-09) | 20% | Atlantic Coast
22858325201 | 1500052930 | 2C005 | 24548 | 4 | Indian River | 11/1 | 2000 | 2.39 | 0.77 | N/A | N/A | P | 2015-04-20 | 2015-04-24 | 2015-05-05 | 2015-05-06 | SP 13-11240C | PG 52-28 | 12.5 | Fine | C | A0697 | A0697 (1-09) | 40% | Community Asphalt
41242035201 | 1500054584 | 2C004 | 24549 | 4 | Palm Beach | 13/1 | 4000 | 3.45 | 1.09 | N/A | N/A | FX | 2015-04-20 | 2015-04-24 | 2015-05-05 | 2015-05-06 | SP 14-12281C | PG 52-28 | 12.5 | Fine | C | A0658 | A0658 (1-13) | 38% | Hardrives
42874615201 | 1500054988 | RV007 | 24550 | 3 | Gadsden | 7/1 | 4000 | N/A | N/A | N/A | N/A | N/A | 2015-04-21 | 2015-04-24 | N/A | 2015-04-27 | SPM 13-11856B | PG 76-22 (PMA) | 12.5 | Fine | C | A0730 | A0730 (1-09) | 20% | Peavy & Sons
43055815201 | 1500054590 | 2C004 | 24551 | 2 | Union | 3/2 | 4000 | 2.91 | 0.95 | N/A | N/A | P | 2015-04-21 | 2015-04-24 | 2015-05-06 | 2015-05-06 | SP 13-11477C | PG 52-28 | 12.5 | Fine | C | A0752 | A0752 (1-13) | 35% | Preferred Materials
41546265201 | 1500054563 | 2C001 | 24552 | 8 | Broward | 1/3 | 0 | N/A | N/A | N/A | N/A | N/A | 2015-04-22 | 2015-04-24 | N/A | 2015-04-27 | SPM 14-13207B | PG 76-22 (PMA) | 12.5 | Fine | C | A0656 | A0656 (1-11) | 15% | Community Asphalt
43112915201 | 1500054806 | 2F005 | 24553 | 2 | Hamilton | 11/1 | 4000 | 4.77 | 0.93 | N/A | N/A | P | 2015-04-22 | 2015-04-24 | 2015-05-14 | 2015-05-06 | SPR 15-13469A | PG 76-22 (ARB) | 12.5 | Fine | C | A0655 | A0655 | 15% | Scruggs
42874615201 | 1500054979 | RV006 | 24554 | 3 | Gadsden | 6/1 | 4000 | N/A | N/A | N/A | N/A | N/A | 2015-04-22 | 2015-04-24 | N/A | 2015-04-27 | SPM 14-12177B | PG 76-22 (PMA) | 9.5 | Fine | C | A0730 | A0730 (1-09) | 20% | Peavy & Sons
42936615201 | 1500055105 | 2C001 | 24555 | 4 | Broward | 2/2 | 2000 | 3.44 | 0.54 | N/A | N/A | P | 2015-04-22 | 2015-04-24 | 2015-05-06 | 2015-05-20 | SP 13-11094B | PG 67-22 | 12.5 | Fine | C | A0745 | A0745 | 15% | Weekly
42924625201 | 1500055191 | 2C011V | 24556 | 4 | Palm Beach | 29/1 | 2000 | 2.52 | 0.81 | N/A | N/A | P | 2015-04-23 | 2015-04-24 | 2015-05-14 | 2015-05-19 | SP 13-11853C | PG 52-28 | 12.5 | Fine | C | A0641 | A0641 (SR-25) | 40% | Ranger Const.
42884515201 | 1500051656 | R0001V | 24557 | 3 | Walton | 1/1 | 4000 | N/A | N/A | N/A | N/A | N/A | 2015-04-14 | 2015-04-24 | N/A | 2015-05-20 | SPM 14-12709B | PG 76-22 (PMA) | 12.5 | Fine | C | A0720 | A0720 (1-10) | 20% | C.W. Roberts
42910315201 | 1500054889 | 1C003V | 24558 | 1 | Polk | 4/1 | 85 | N/A | N/A | N/A | N/A | N/A | 2015-04-21 | 2015-04-24 | N/A | 2015-05-20 | SPM 14-12925D | PG 76-22 (PMA) | 9.5 | Fine | C | A0707 | A0707 (1-13) | 20% | Preferred Materials
20929495201 | 1500055211 | 2C021 | 24559 | 2 | Duval | 35/2 | 4000 | 2.59 | 0.83 | N/A | N/A | P | 2015-04-23 | 2015-04-28 | 2015-05-14 | 2015-05-19 | SP 14-12912B | PG 52-28 | 12.5 | Fine | C | A0689 | A0689 (1-14) | 40% | Preferred Materials
43264115201 | 1500055561 | 2E015 | 24560 | 2 | Columbia | 20/1 | 4000 | 14.8 | 3.81 | N/A | N/A | FX | 2015-04-23 | 2015-04-28 | 2015-05-19 | 2015-04-30 | SPM 12-10895A | PG 76-22 (PMA) | 12.5 | Fine | E | A0691 | A0691 (1-12) | 20% | Anderson Columbia
42693615201 | 1500056483 | RV001 | 24561 | 3 | Holmes | 1/1 | 4000 | 8.37 | 3.42 | N/A | N/A | FX | 2015-04-06 | 2015-04-29 | 2015-05-19 | 2015-04-30 | SPM 14-12709B | PG 76-22 (PMA) | 12.5 | Fine | C | A0720 | A0720 (1-10) | 20% | C.W. Roberts
43077615201 | 1500056253 | RV004 | 24562 | 3 | Jackson | 4/1 | 4000 | N/A | N/A | N/A | N/A | N/A | 2015-04-24 | 2015-04-29 | N/A | 2015-04-30 | SPM 14-13191B | PG 76-22 (PMA) | 12.5 | Fine | C | A0775 | A0775 (1-14) | 20% | Anderson Columbia
42870615201 | 1500056296 | 2C004 | 24563 | 2 | Duval | 5/1 | 4000 | 4.13 | 1.73 | N/A | N/A | FX | 2015-04-24 | 2015-05-01 | 2015-05-19 | 2015-05-19 | SP 13-10995A | PG 52-28 | 12.5 | Fine | C | A0216 | A0216 (1-12) | 40% | Duval Asphalt
42879625201 | 1500056301 | 2C001 | 24564 | 2 | Duval | 1/1 | 1000 | 4.61 | 1.46 | N/A | N/A | FX | 2015-04-26 | 2015-05-01 | 2015-05-19 | 2015-05-19 | SP 13-10995A | PG 52-28 | 12.5 | Fine | C | A0216 | A0216 (1-12) | 40% | Duval Asphalt
42910815201 | 1500058139 | 2D001V | 24565 | 1 | Polk | 1/1 | 127 | 11.3 | 1.73 | N/A | N/A | FX | 2015-04-06 | 2015-05-04 | 2015-05-19 | 2015-05-04 | SPM 14-12933A | PG 82-22 (PMA) | 12.5 | Fine | D | A0743 | A0743 (1-06) | 20% | Middlesex Corp.
42584615201 | 1500058140 | 1F001V | 24566 | 1 | Okeechobee | 4/1 | 377 | N/A | N/A | N/A | N/A | N/A | 2015-04-26 | 2015-05-04 | N/A | 2015-05-20 | SPR 15-13406A | PG 76-22 (ARB) | 9.5 | Fine | C | A06414 | A0614 (1-08) | 20% | Ranger Const.
20929495201 | 1500058817 | 2E014 | 24567 | 2 | Duval | 36/3 | 4000 | N/A | N/A | N/A | N/A | N/A | 2015-04-26 | 2015-05-04 | N/A | 2015-05-20 | SPM 14-12947A | PG 76-22 (PMA) | 12.5 | Fine | E | A0689 | A0689 (1-14) | 20% | Preferred Materials
41695325201 | 1500058561 | 2D001 | 24568 | 2 | Duval | 7/1 | 1 | N/A | N/A | N/A | N/A | N/A | 2015-04-29 | 2015-05-04 | N/A | 2015-05-20 | SPM 13-11838A | PG 76-22 (PMA) | 12.5 | Fine | D | A0750 | A0750 (1-09) | 20% | Anderson Columbia
40735535201 | 1500051362 | 2C004I | 24569 | 5 | Volusia | 16/1 | 4000 | 2.64 | 0.88 | N/A | N/A | P | 2015-04-15 | 2015-05-05 | 2015-05-20 | 2015-05-26 | SP 14-12767B | PG 52-28 | 12.5 | Fine | C | A0721 | A0721 (4-10) | 42% | P&S Paving
42884515201 | 1500055971 | R0002V` | 24570 | 3 | Walton | 2/2 | 4000 | N/A | N/A | N/A | N/A | N/A | 2015-04-23 | 2015-05-05 | N/A | 2015-05-05 | SPM 14-12709B | PG 76-22 (PMA) | 12.5 | Fine | C | A0720 | A0720 (1-10) | 20% | C.W. Roberts
20837325201 | 1500058746 | 2C001 | 24571 | 2 | Columbia | 3/1 | 1000 | 3.27 | 1.13 | N/A | N/A | FX | 2015-04-28 | 2015-05-05 | 2015-05-26 | 2015-05-26 | SP 14-13054A | PG 58-22 | 12.5 | Fine | C | A0691 | A0691 (1-12) | 20% | Anderson Columbia
40686985201 | 1500059022 | 2C012I | 24572 | 5 | Statewide | 122/1 | 2000 | 3.11 | 1.02 | N/A | N/A | FX | 2015-04-29 | 2015-05-05 | 2015-05-26 | 2015-05-26 | SP 15-13390B | PG 52-28 | 12.5 | Fine | C | A0758 | A0758 (1-14) | 40% | Lane Construction
43077615201 | 1500059259 | RV005 | 24573 | 3 | Jackson | 5/1 | 2000 | 5.42 | 2.39 | N/A | N/A | FX | 2015-04-29 | 2015-05-05 | 2015-05-26 | 2015-05-20 | SPM 15-13431A | PG 82-22 (PMA) | 12.5 | Fine | D | A0775 | A0775 | 20% | Anderson Columbia
43067315201 | 1500058614 |  | 24574 | 5 |  | 12/3 | 4000 | 2.42 | 0.79 | N/A | N/A | P | 2015-04-29 | 2015-05-05 | 2015-05-26 | 2015-05-26 | SP 14-12359B | PG 58-22 | 12.5 | Fine | C | A0743 | A0743 (1-06) | 30% | Middlesex Corp.
42868815201 | 1500058806 | 2C001I | 24575 | 1900-01-04 | Volusia | 1/1 | 4000 | 4.38 | 0.72 | N/A | N/A | P | 2015-04-30 | 2015-05-05 | 2015-05-28 | 2015-05-28 | SP 13-11531B | PG 58-22 | 12.5 | Fine | C | A0767 | A0767 (4-10) | 30% | Halifax Paving Inc.
43253215201 | 1500059266 | RV001 | 24576 | 3 | Jackson | 1/1 | 4000 | N/A | N/A | N/A | N/A | N/A | 2015-04-30 | 2015-05-05 | N/A | 2015-05-05 | SPM 15-13431A | PG 82-22 (PMA) | 12.5 | Fine | D | A0775 | A0775 | 20% | Anderson Columbia
43264115201 | 1500058745 | 2E016 | 24577 | 2 | Columbia | 21/1 | 4000 | N/A | N/A | N/A | N/A | N/A | 2015-04-30 | 2015-05-05 | N/A | 2015-05-05 | SPM 12-10895A | PG 76-22 (PMA) | 12.5 | Fine | E | A0691 | A0691 (1-12) | 20% | Anderson Columbia
43055815201 | 1500059104 | 2C005 | 24578 | 2 | Union | 4/2 | 4000 | 1.07 | 0.73 | N/A | N/A | P | 2015-04-29 | 2015-05-06 | 2015-05-28 | 2015-06-01 | SP 13-11477C | PG 52-28 | 12.5 | Fine | C | A0752 | A0752 (1-13) | 35% | Preferred Materials
42936615201 | 1500059141 | 1C001 | 24579 | 4 | Broward | 1/2 | 2000 | 4.58 | 1.49 | N/A | N/A | FX | 2015-04-30 | 2015-05-06 | 2015-05-28 | 2015-05-28 | SP 13-11656B | PG 67-22 | 9.5 | Fine | C | A0745 | A0745 (1-13) | 15% | Weekly
42468515201 | 1500060861 | 2C002 | 24580 | 2 | Alachua | 9/1 | 4000 | 2.08 | 0.71 | N/A | N/A | P | 2015-05-04 | 2015-05-06 | 2015-06-01 | 2015-06-01 | SP 13-11477C | PG 52-28 | 12.5 | Fine | C | A0752 | A0752 (1-13) | 35% | Preferred Materials
42884515201 | 1500059369 | R0003V | 24581 | 3 | Walton | 0/0 | 4000 | N/A | N/A | N/A | N/A | N/A | 2015-04-30 | 2015-05-07 | N/A | 2015-05-11 | SPM 14-12709B | PG 76-22 (PMA) | 12.5 | Fine | C | A0720 | A0720 (1-10) | 20% | C.W. Roberts
41694415201 | 1500047063 | R003V | 24582 | 3 |  | 4/2 | 4000 | N/A | N/A | N/A | N/A | N/A | 2015-04-07 | 2015-05-09 | N/A | 2015-05-11 | SPM 15-13491A | PG 76-22 (PMA) | 12.5 | Fine | B | A0319 | A0319 | 20% | Mitchell Brothers
42907715201 | 1500062309 | 2F001V | 24583 | 7 | Hillsborough | 51 | 2420 | 11.5 | 4.01 | N/A | N/A | FX | 2015-04-30 | 2015-05-11 | 2015-06-01 | 2015-05-11 | SPR 14-12643B | PG 76-22 (ARB) | 12.5 | Fine | C | A0765 | A0765 (1-14) | 20% | Preferred Materials
42896115201 | 1500062013 | 2C003V | 24584 | 7 | Hillsborough | 10/1 | 15000 | 3.25 | 1.03 | N/A | N/A | FX | 2015-05-05 | 2015-05-11 | 2015-06-01 | 2015-06-01 | SP 13-11582F | PG 52-28 | 12.5 | Fine | C | A0741 | A0741 (1-13) | 40% | Lane Construction
42880815201 | 1500059874 | 2E006 | 24585 | 2 | Duval | 6/1 | 4000 | N/A | N/A | N/A | N/A | N/A | 2015-05-01 | 2015-05-12 | N/A | 2015-05-13 | SPM 13-11839B | PG 76-22 (PMA) | 12.5 | Fine | E | A0750 | A0750 (1-09) | 20% | Anderson Columbia
43112915201 | 1500060312 | 2F006 | 24586 | 2 | Hamilton | 12/1 | 4000 | N/A | N/A | N/A | N/A | N/A | 2015-05-04 | 2015-05-12 | N/A | 2015-05-13 | SPR 15-13469A | PG 76-22 (ARB) | 12.5 | Fine | C | A0655 | A0655 | 15% | Scruggs
21308255201 | 1500062313 | 2C001 | 24587 | 2 | Columbia | 2/1 | 1000 | 4.62 | 1.61 | N/A | N/A | FX | 2015-05-05 | 2015-05-12 | 2015-06-01 | 2015-06-01 | SP 14-13054A | PG 58-22 | 12.5 | Fine | C | A0691 | A0691 (1-12) | 20% | Anderson Columbia
42698415201 | 1500062134 | 2D007 | 24588 | 2 | Madison | 11/1 | 4000 | N/A | N/A | N/A | N/A | N/A | 2015-05-06 | 2015-05-12 | N/A | 2015-05-13 | SPM 13-12031C | PG 76-22 (PMA) | 12.5 | Fine | D | A0730 | A0730 (1-09) | 20% | Peavy & Sons
21330435201 | 1500062649 | 2B006 | 24589 | 2 | Duval | 8/1 | 1000 | 3.14 | 0.53 | N/A | N/A | P | 2015-05-07 | 2015-05-12 | 2015-06-01 | 2015-06-01 | SP 14-12253B | PG 58-22 | 12.52 | Fine | B | A0207 | A0207 | 34% | Anderson Columbia
42053145201 | 1500064894 | 2C002 | 24590 | 2 | Bradford | 1/2 | 4000 | 4.6 | 1.52 | N/A | N/A | FX | 2015-05-12 | 2015-05-12 | 2015-06-02 | 2015-06-08 | SP 15-13360B | PG 58-22 | 12.5 | Fine | C | A0744 | A0744 (3-14) | 20% | V.E. Whitehurst
43253215201 | 1500062157 | RV002 | 24591 | 3 | Jackson | 2/1 | 4000 | N/A | N/A | N/A | N/A | N/A | 2015-05-05 | 2015-05-13 | N/A | 2015-05-20 | SPM 15-13431A | PG 82-22 (PMA) | 12.5 | Fine | D | A0775 | A0775 | 20% | Anderson Columbia
43035515201 | 1500064929 | V0001 | 24592 | 1 | Hendry | 1/2 | 635 | 3.36 | 1.06 | N/A | N/A | FX | 2015-05-12 | 2015-05-13 | 2015-06-02 | 2015-06-08 | SP 13-11451C | PG 58-22 | 12.5 | Fine | C | A0760 | A0760 (1-12) | 30% | Ajax
22247715201 | 1500065304 | 10001V | 24593 | 3 | Escambia | 3/1 | 2000 | 9.98 | 4.02 | N/A | N/A | FX | 2015-05-11 | 2015-05-14 | 2015-06-02 | 2015-06-08 | SPM 14-12282B | PG 76-22 (PMA) | 12.5 | Fine | D | A0766 | A0766 (1-14, 2-14) | 20% | Panhandle G&P
43112915201 | 1500052634 | 2F004 | 24594 | 2 | Hamilton | 10/2 | 4000 | N/A | N/A | N/A | N/A | N/A | 2015-04-18 | 2015-05-15 | N/A | 2015-05-18 | SPR 15-13469A | PG 76-22 (ARB) | 12.5 | Fine | C | A0655 | A0655 (1-14) | 15% | Scruggs
20929495201 | 1500055211 | 2C021 | 24595 | 2 | Duval | 35/2 | 4000 | 2.63 | 0.87 | N/A | N/A | P | 2015-04-23 | 2015-05-15 | 2015-06-02 | 2015-06-08 | SP 14-12912B | PG 52-28 | 12.5 | Fine | C | A0689 | A0689 (1-14) | 40% | Preferred Materials
41110235201 | 1500062022 | R001V | 24596 | 3 | Okaloosa | 1/1 | 4000 | N/A | N/A | N/A | N/A | N/A | 2015-04-30 | 2015-05-15 | N/A | 2015-05-18 | SPM 14-12908A | PG 76-22 (PMA) | 12.5 | Fine | C | A0716 | A0716 | 20% | Anderson Columbia
42975125201 | 1500061743 | 2C004 | 24597 | 2 | Duval | 8/1 | 4000 | 3.91 | 1.34 | N/A | N/A | FX | 2015-05-04 | 2015-05-15 | 2015-06-04 | 2015-06-08 | SP 14-12497B | PG 58-22 | 12.5 | Fine | C | A0200 | A0200 (SR-200) | 20% | Anderson Columbia
43054615201 | 1500062842 | 2C002 | 24598 | 2 | Duval | 3/3 | 4000 | 3.13 | 1.02 | N/A | N/A | FX | 2015-05-07 | 2015-05-15 | 2015-06-04 | 2015-06-08 | SP 14-12912C | PG 52-28 | 12.5 | Fine | C | A0673 | A0673 (1-13) | 40% | Preferred Materials
41578275801 | 1500062561 | R0007V | 24599 | 3 | leon | 12/1 | 1000 | N/A | N/A | N/A | N/A | N/A | 2015-05-07 | 2015-05-15 | N/A | 2015-05-18 | SPM 14-12297B | PG 76-22 (PMA) | 12.5 | Fine | C | A0730 | A0730 (1-09) | 20% | Peavy & Sons
41578275801 | 1500062560 | R0006V | 24600 | 3 | leon | 11/1 | 1000 | 5.93 | 2.39 | N/A | N/A | FX | 2015-05-07 | 2015-05-15 | 2015-06-04 | 2015-05-18 | SPM 13-12031B | PG 76-22 (PMA) | 12.5 | Fine | D | A0730 | A0730 (1-09) | 20% | Peavy & Sons
43035225201 | 1500064736 | 2E001 | 24601 | 2 | Clay | 1/1 | 1000 | N/A | N/A | N/A | N/A | N/A | 2015-05-11 | 2015-05-15 | N/A | 2015-05-18 | SPM 14-12580B | PG 76-22 (PMA) | 12.5 | Fine | E | A0200 | A0200 (SR-200) | 20% | Anderson Columbia
43253215201 | 1500065302 | RV003 | 24602 | 3 | Jackson | 3/1 | 4000 | N/A | N/A | N/A | N/A | N/A | 2015-05-12 | 2015-05-15 | N/A | 2015-05-18 | SPM 15-13431A | PG 82-22 (PMA) | 12.5 | Fine | D | A0775 | A0775 (1-14) | 20% | Anderson Columbia
42698415201 | 1500064842 | 2D008 | 24603 | 2 | Madison | 11/4 | 25480 | N/A | N/A | N/A | N/A | N/A | 2015-05-12 | 2015-05-15 | N/A | 2015-05-18 | SPM 13-12031C | PG 76-22 (PMA) | 12.5 | Fine | D | A0730 | A0730 (1-09) | 20% | Peavy & Sons
43264115201 | 1500065613 | 2E017 | 24604 | 2 | Columbia | 23/3 | 4000 | N/A | N/A | N/A | N/A | N/A | 2015-05-12 | 2015-05-15 | N/A | 2015-05-18 | SPM 12-10895A | PG 76-22 (PMA) | 12.5 | Fine | E | A0691 | A0691 (1-12) | 20% | Anderson Columbia
20929495201 | 1500065440 | 2C022 | 24605 | 2 | Duval | 37/3 | 4000 | 2.94 | 0.95 | N/A | N/A | P | 2015-05-13 | 2015-05-15 | 2015-06-08 | 2015-06-08 | SP 14-12912B | PG 52-28 | 12.5 | Fine | C | A0689 | A0689 (1-14) | 40% | Preferred Materials
43035225201 | 1500066543 | 2E002 | 24606 | 2 | Clay | 1/2 | 4000 | 9.48 | 3.75 | N/A | N/A | FX | 2015-05-15 | 2015-05-15 | 2015-06-08 | 2015-05-18 | SPM 14-12580B | PG 76-22 (PMA) | 12.5 | Fine | E | A0200 | A0200 (SR-200) | 20% | Anderson Columbia
22067915201 | 1500064890 | R013 | 24607 | 3 | Walton | 15/1 | 1000 | N/A | N/A | N/A | N/A | N/A | 2015-05-06 | 2015-05-18 | N/A | 2015-05-18 | SPM 14-12709B | PG 76-22 (PMA) | 12.5 | Fine | C | A0720 | A0720 (1-10) | 20% | C.W. Roberts
42468515201 | 1500062318 | 2F001 | 24608 | 2 | Alachua | 6/1 | 1000 | N/A | N/A | N/A | N/A | N/A | 2015-05-06 | 2015-05-18 | N/A | 2015-05-18 | SPM 15-13447A | PG 76-22 (PMA) | 12.5 | Fine | C | A0752 | A0752 (1-13) | 20% | Preferred Materials
43068735201 | 1500067422 | 2C001 | 24609 | 2 | Dixie | 1/1 | 220 | 3.15 | 1.07 | N/A | N/A | FX | 2015-05-18 | 2015-05-18 | 2015-06-08 | 2015-06-08 | SP 15-13693A | PG 58-22 | 12.5 | Fine | C | A0691 | A0691 (1-12) | 20% | Anderson Columbia
43090835201 | 1500062811 | RV006 | 24610 | 3 | Walton | 8/1 | 4000 | N/A | N/A | N/A | N/A | N/A | 2015-05-07 | 2015-05-20 | N/A | 2015-05-21 | SPM 12-10913C | PG 76-22 (PMA) | 12.5 | Fine | C | A0736 | A0736 | 20% | Midsouth Paving
42053145201 | 1500065416 | 2C001 | 24611 | 2 | Bradford | 2/1 | 4000 | 3.92 | 1.32 | N/A | N/A | FX | 2015-05-13 | 2015-05-20 | 2015-06-08 | 2015-06-08 | SP 15-13475A | PG 58-22 | 12.5 | Fine | D | A0744 | A0744 (3-14) | 20% | V.E. Whitehurst
42880815201 | 1500065778 | 2E007 | 24612 | 2 | Duval | 7/1 | 4000 | N/A | N/A | N/A | N/A | N/A | 2015-05-13 | 2015-05-20 | N/A | 2015-05-21 | SPM 13-11839B | PG 76-22 (PMA) | 12.5 | Fine | E | A0750 | A0750 (1-09) | 20% | Anderson Columbia
42871115201 | 1500065441 | 2C005 | 24613 | 2 | Nassau | 6/3 | 4000 | 8.81 | 3.5 | N/A | N/A | FX | 2015-05-13 | 2015-05-20 | 2015-06-08 | 2015-05-21 | SPM 13-11908B | PG 76-22 (PMA) | 12.5 | Fine | C | A0712 | A0712 (1-12) | 20% | Duval Asphalt
42975125201 | 1500066970 | 2F001 | 24614 | 2 | Duval | 9/1 | 1000 | N/A | N/A | N/A | N/A | N/A | 2015-05-15 | 2015-05-20 | N/A | 2015-05-21 | SPM 14-12498B | PG 76-22 (PMA) | 12.5 | Fine | C | A0200 | A0200 (SR-200) | 20% | Anderson Columbia
42053145201 | 1500067135 | 2D001 | 24615 | 2 | Bradford | 3/1 | 4000 | N/A | N/A | N/A | N/A | N/A | 2015-05-17 | 2015-05-20 | N/A | 2015-05-21 | SPM 15-13427A | PG 76-22 (PMA) | 12.5 | Fine | D | A0744 | A0744 (3-14) | 20% | V.E. Whitehurst
42279615201 | 1500062315 | 2D022I | 24616 | 4 | Broward | 111/2 | 2000 | N/A | N/A | N/A | N/A | N/A | 2015-05-06 | 2015-05-21 | N/A | 2015-05-21 | SPM 14-13255A | PG 76-22 (PMA) | 12.5 | Fine | D | A0672 | A0672 (1-12) | 20% | Ranger Const.
41242035201 | 1500062825 | 2E004I | 24617 | 4 | Palm Beach | 15/2 | 2000 | N/A | N/A | N/A | N/A | N/A | 2015-05-07 | 2015-05-21 | N/A | 2015-09-01 | SPM 15-13704A | PG 76-22 (PMA) | 12.5 | Fine | E | A0746 | A0746 | 20% | Ranger Const.
43090835201 | 1500061704 | RV005 | 24618 | 3 | Walton | 5/3 | 4000 | 5.5 | 3.71 | N/A | N/A | FX | 2015-03-09 | 2015-05-21 | 2015-06-09 | 2015-05-21 | SPM 15-13317B | PG 82-22 (PMA) | 12.5 | Fine | D | A0736 | A0736 | 20% | Midsouth Paving
22858325201 | 1500067077 | 2C006 | 24619 | 4 | Indian River | 13/3 | 2000 | 2.03 | 0.67 | N/A | N/A | P | 2015-05-16 | 2015-05-21 | 2015-05-28 | 2015-05-28 | SP 13-11240C | PG 52-28 | 12.5 | Fine | C | A0697 | A0697 (1-09) | 40% | Community Asphalt
23193225201 | 1500068906 | 2D001 | 24620 | 4 | Palm Beach | 1/1 | 2000 | N/A | N/A | N/A | N/A | N/A | 2015-05-19 | 2015-05-21 | N/A | 2015-05-21 | SPM 12-10846B | PG 76-22 (PMA) | 12.5 | Fine | D | A0404 | A0404 | 20% | Community Asphalt
43068735201 | 1500068474 | 2C002 | 24621 | 2 | Dixie | 1/3 | 1095 | 2.82 | 0.95 | N/A | N/A | P | 2015-05-19 | 2015-05-22 | 2015-06-09 | 2015-06-09 | SP 15-13693A | PG 58-22 | 12.5 | Fine | C | A0691 | A0691 (1-12) | 20% | Anderson Columbia
43121015201 | 1500069435 | V0001 | 24622 | 1 | Charlotte | 1/3 | 4000 | N/A | N/A | N/A | N/A | N/A | 2015-05-20 | 2015-05-22 | N/A | 2015-05-26 | SPM 14-13214B | PG 76-22 (PMA) | 12.5 | Fine | C | A0708 | A0708 (2-11) | 20% | Ajax
40615215201 | 1500061767 | 2C008 | 24623 | 8 | Hillsborough | 38/2 | 2000 | 3.53 | 1.12 | N/A | N/A | FX | 2015-05-05 | 2015-05-26 | 2015-06-09 | 2015-06-09 | SP 13-11199B | PG 52-28 | 12.5 | Fine | C | A0701 | A0701 | 35% | Lane Construction
25688125201 | 1500066476 | 2C018V | 24624 | 7 | Pinellas | 83/2 | 3296 | 2.62 | 0.85 | N/A | N/A | P | 2015-05-12 | 2015-05-26 | 2015-06-09 | 2015-06-09 | SP 13-12117D | PG 58-22 | 12.5 | Fine | C | A0763 | A0763 (1-14) | 30% | Tampa Pavement
42693615201 | 1500067835 | RV002 | 24625 | 3 | Holmes | 2/1 | 4000 | N/A | N/A | N/A | N/A | N/A | 2015-05-13 | 2015-05-26 | N/A | 2015-05-26 | SPM 14-12709B | PG 76-22 (PMA) | 12.5 | Fine | C | A0720 | A0720 (1-10) | 20% | C.W. Roberts
25688125201 | 1500066452 | 2D006V | 24626 | 7 | Pinellas | 85/1 | 2879 | N/A | N/A | N/A | N/A | N/A | 2015-05-15 | 2015-05-26 | N/A | 2015-05-26 | SPM 12-10123D | PG 76-22 (PMA) | 12.5 | Fine | D | A0763 | A0763 (1-14) | 20% | Tampa Pavement
42935015201 | 1500068909 | 2D002 | 24627 | 8 | Hillsborough | 5/1 | 2000 | 6.05 |  | N/A | N/A |  | 2015-05-19 | 2015-05-26 | 2015-06-09 | 2015-05-26 | SPM 13-11569F | PG 76-22 (PMA) | 12.5 | Fine | D | A0741 | A0741 (1-13) | 20% | Lane Construction
42928415201 | 1500069438 | V0002 | 24628 | 1 | Polk | 6/1 | 6402 | 4.54 | 1.45 | N/A | N/A | FX | 2015-05-20 | 2015-05-26 | 2015-06-09 | 2015-06-09 | SP 13-11734C | PG 52-28 | 12.5 | Fine | D | A0707 | A0707 | 40% | Preferred Materials
42928415201 | 1500070036 | V0003 | 24629 | 1 | Polk | 7/1 | 517 | N/A | N/A | N/A | N/A | N/A | 2015-05-21 | 2015-05-26 | N/A | 2015-05-26 | SPM 14-12434B | PG 76-22 (PMA) | 12.5 | Fine | D | A0707 | A0707 | 20% | Preferred Materials
42935015201 | 1500054515 | 2C001 | 24630 | 8 | Hillsborough | 4/1 | 2000 | 1.98 | 0.65 | N/A | N/A | P | 2015-04-21 | 2015-05-27 | 2015-06-10 | 2015-06-10 | SP 13-11199B | PG 52-28 | 12.5 | Fine | C | A0701 | A0701 | 35% | Lane Construction
40615145201 | 1500061748 | 2F002 | 24631 | 8 | Pasco | 30/1 | 2000 | N/A | N/A | N/A | N/A | N/A | 2015-05-05 | 2015-05-27 | N/A | 2015-05-27 | SPM 13-11789B | PG 76-22 (PMA) | 12.5 | Fine | C | A0701 | A0701 | 20% | Lane Construction
43253215201 | 1500065858 | RV004 | 24632 | 3 | Jackson | 4/1 | 4000 | N/A | N/A | N/A | N/A | N/A | 2015-05-14 | 2015-05-27 | N/A | 2015-05-27 | SPM 15-13431B | PG 82-22 (PMA) | 12.5 | Fine | D | A0775 | A0775 | 20% | Anderson Columbia
22858325201 | 1500069531 | 2D001 | 24633 | 4 | Indian River | 14/1 | 2000 | N/A | N/A | N/A | N/A | N/A | 2015-05-21 | 2015-05-27 | N/A | 2015-05-27 | SPM 12-10645B | PG 76-22 (PMA) | 12.5 | Fine | D | A0697 | A0697 (1-09) | 20% | Community Asphalt
22858325201 | 1500070242 | 2C007 | 24634 | 4 | Indian River | 15/1 | 2000 | 2.67 | 0.89 | N/A | N/A | P | 2015-05-22 | 2015-05-27 | 2015-06-10 | 2015-06-10 | SP 13-11240C | PG 52-28 | 12.5 | Fine | C | A0697 | A0697 (1-09) | 40% | Community Asphalt
42697215201 | 1500070533 | R001V | 24635 | 3 | Santa Rosa | 1/1 | 1000 | 9.43 | 3.9 | N/A | N/A | FX | 2015-05-05 | 2015-05-28 | 2015-06-10 | 2015-06-01 | SPM 14-13024A | PG 76-22 (PMA) | 12.5 | Fine | C | A0766 | A0766 (1-14, 2-14) | 15% | Group III Asphalt
42698415201 | 1500069331 | 2D009 | 24636 | 2 | Madison | 13/1 | 4000 | N/A | N/A | N/A | N/A | N/A | 2015-05-19 | 2015-05-28 | N/A | 2015-06-01 | SPM 13-12031C | PG 76-22 (PMA) | 12.5 | Fine | D | A0730 | A0730 (1-09) | 20% | Peavy & Sons
43035225201 | 1500070234 | 2E003 | 24637 | 2 | Clay | 2/2 | 4000 | N/A | N/A | N/A | N/A | N/A | 2015-05-22 | 2015-05-28 | N/A | 2015-06-01 | SPM 14-12580B | PG 76-22 (PMA) | 12.5 | Fine | E | A0200 | A0200 (SR-200) | 20% | Anderson Columbia
43054615201 | 1500067155 | 2C003 | 24638 | 2 | Duval | 4/3 | 4000 | 3.54 | 1.15 | N/A | N/A | FX | 2015-05-17 | 2015-05-29 | 2015-06-10 | 2015-06-10 | SP 14-12912C | PG 52-28 | 12.5 | Fine | C | A0673 | A0673 (1-13) | 40% | Preferred Materials
41578275801 | 1500070977 | R0008V | 24639 | 3 | leon | 11/2 | 5000 | N/A | N/A | N/A | N/A | N/A | 2015-05-19 | 2015-05-29 | N/A | 2015-06-01 | SPM 13-12031C | PG 76-22 (PMA) | 12.5 | Fine | D | A0730 | A0730 (1-09) | 20% | Peavy & Sons
42871115201 | 1500069170 | 2C006 | 24640 | 2 | Nassau | 7/1 | 4000 | N/A | N/A | N/A | N/A | N/A | 2015-05-20 | 2015-05-29 | N/A | 2015-06-01 | SPM 13-11908B | PG 76-22 (PMA) | 12.5 | Fine | C | A0712 | A0712 (1-12) | 20% | Duval Asphalt
24301715201 | 1500071772 | 2D001 | 24641 | 8 | Orange | 1/1 | 4000 | 3.6 | 1.14 | N/A | N/A | FX | 2015-05-26 | 2015-05-29 | 2015-06-10 | 2015-06-10 | SP 15-13400A | PG 52-28 | 12.5 | Fine | D | A0531 | A0531 (2-12) | 40% | Orlando Paving Company
22077395201 | 1500072375 | RBT018V | 24642 | 3 | Washington | 18/2 | 4000 | N/A | N/A | N/A | N/A | N/A | 2015-05-26 | 2015-05-29 | N/A | 2015-06-01 | SPM 14-13044B | PG 76-22 (PMA) | 12.5 | Fine | C | A0751 | A0751 (SR-77) | 20% | Anderson Columbia
43035225201 | 1500072738 | 2E004I | 24643 | 2 | Clay | 3/2 | 4000 | N/A | N/A | N/A | N/A | N/A | 2015-05-28 | 2015-05-29 | N/A | 2015-06-01 | SPM 14-12580B | PG 76-22 (PMA) | 12.5 | Fine | E | A0200 | A0200 (SR-200) | 20% | Anderson Columbia
42908315201 | 1500062893 | 2D004 | 24644 | 5 | Marion | 8/1 | 4000 | N/A | N/A | N/A | N/A | N/A | 2015-05-06 | 2015-06-01 | N/A | 2015-06-09 | SP 15-13487A | PG 58-22 | 12.5 | Fine | D | A0706 | A0706 (1-10) | 20% | Anderson Columbia | Sample contaminated during testing
43067315201 | 1500062927 | 2C007I | 24645 | 5 | Orange | 15/2 | 2000 | 1.81 | 0.58 | N/A | N/A | P | 2015-05-07 | 2015-06-01 | 2015-06-11 | 2015-06-11 | SP 14-12359B | PG 58-22 | 12.5 | Fine | C | A0743 | A0743 (1-06) | 30% | Middlesex Corp.
23827565201 | 1500065469 | 2D007 | 24646 | 5 | Lake | 17/1 | 4000 | 2.45 | 0.82 | N/A | N/A | P | 2015-05-12 | 2015-06-01 | 2015-06-11 | 2015-06-11 | SP 13-11974C | PG 58-22 | 12.5 | Fine | C | A0721 | A0721 (4-10) | 25% | P&S Paving
43067515201 | 1500067657 | 2D001I | 24647 | 5 | Orange | 1/1 | 2000 | 3.98 | 1.27 | N/A | N/A | FX | 2015-05-18 | 2015-06-01 | 2015-06-11 | 2015-06-11 | SP 15-13400B | PG 52-28 | 12.5 | Fine | D | A0623 | A0623 (2-11) | 40%
23871915201 | 1500065309 | 2C001I | 24648 | 5 | Marion | 1/3 | 4000 | 4.69 | 1.46 | N/A | N/A | FX | 2015-05-12 | 2015-06-01 | 2015-06-11 | 2015-06-11 | SP 14-12863B | PG 67-22 | 12.5 | Fine | C | A0674 | A0674 | 15% | DAB Construction
23759225201 | 1500065354 | 2C005I | 24649 | 5 | Brevard | 11/3 | 2000 | 1.9 | 0.62 | N/A | N/A | P | 2015-05-12 | 2015-06-01 | 2015-06-15 | 2015-06-18 | SP 14-12359B | PG 58-22 | 12.5 | Fine | C | A0743 | A0743 (1-06) | 30% | Middlesex Corp.
40735535201 | 1500065473 | 2C005I | 24650 | 5 | Volusia | 17/1 | 4000 | 3.5 | 1.13 | N/A | N/A | FX | 2015-05-13 | 2015-06-01 | 2015-06-15 | 2015-06-18 | SP 14-12767B | PG 52-28 | 12.5 | Fine | C | A0721 | A0721 (4-10) | 42% | P&S Paving
24124115201 | 1500070065 | 2C002I | 24651 | 5 | Brevard | 6/1 | 4000 | 4.89 | 1.57 | N/A | N/A | FX | 2015-05-21 | 2015-06-01 | 2015-06-15 | 2015-06-18 | SP 15-13417A | PG 52-28 | 12.5 | Fine | C | A0614 | A0614 (1-08) | 45% | Ranger Const.
40686985201 | 1500073096 | 2C014I | 24652 | 5 | Statewide | 126/3 | 2000 | 1.79 | 0.61 | N/A | N/A | P | 2015-05-27 | 2015-06-01 | 2015-06-15 | 2015-06-18 | SP 15-13390B | PG 52-28 | 12.5 | Fine | C | A0758 | A0758 (1-14) | 40% | Lane Construction
42279615201 | 1500072679 | 2D023I | 24653 | 4 | Broward | 114/4 | 2000 | N/A | N/A | N/A | N/A | N/A | 2015-05-27 | 2015-06-01 | N/A | 2015-06-01 | SPM 14-13192A | PG 76-22 (PMA) | 12.5 | Fine | D | A0746 | A0746 (1-12) | 20% | Ranger Const.
24991115201 | 1500072676 | 2C007 | 24654 | 6 | Dade | 25/4 | 2000 | 2.57 | 0.84 | N/A | N/A | P | 2015-05-28 | 2015-06-01 | 2015-06-16 | 2015-06-18 | SP 13-11094B | PG 67-22 | 12.5 | Fine | C | A0745 | A0745 | 15% | Weekly
42874615201 | 1500073543 | RV008 | 24655 | 3 | Gadsden | 8/1 | 2000 | N/A | N/A | N/A | N/A | N/A | 2015-05-29 | 2015-06-01 | N/A | 2015-07-08 | SPM 15-13367A | PG 82-22 (PMA) | 12.5 | Fine | C | A0730 | A0730 (1-09) | 20% | Peavy & Sons
43055815201 | 1500072239 | 2C006 | 24656 | 2 | Union | 5/4 | 4000 | 2.85 | 0.95 | N/A | N/A | P | 2015-05-27 | 2015-06-02 | 2015-06-22 | 2015-06-23 | SP 13-11477C | PG 52-28 | 12.5 | Fine | C | A0752 | A0752 (1-13) | 35% | Preferred Materials
42871115201 | 1500072870 | 2C007 | 24657 | 2 | Nassau | 8/1 | 4000 | N/A | N/A | N/A | N/A | N/A | 2015-05-28 | 2015-06-02 | N/A | 2015-06-03 | SPM 13-11908B | PG 76-22 (PMA) | 12.5 | Fine | C | A0712 | A0712 (1-12) | 20% | Duval Asphalt
43068735201 | 1500073462 | 2C003 | 24658 | 2 | Dixie | 3/3 | 4000 | 2.83 | 0.91 | N/A | N/A | P | 2015-05-29 | 2015-06-02 | 2015-06-16 | 2015-06-18 | SP 15-13693A | PG 58-22 | 12.5 | Fine | C | A0691 | A0691 (1-12) | 20% | Anderson Columbia
43055815201 | 1500075175 | 2F001 | 24659 | 2 | Union | 1/1 | 1000 | N/A | N/A | N/A | N/A | N/A | 2015-06-02 | 2015-06-02 | N/A | 2015-06-03 | SPM 15-13445A | PG 76-22 (PMA) | 12.5 | Fine | C | A0752 | A0752 (1-13) | 20% | Preferred Materials
43055815201 | 1500075221 | 2F002 | 24660 | 2 | Union | 1/2 | 4000 | 4.65 | 1.95 | N/A | N/A | FX | 2015-06-02 | 2015-06-02 | 2015-06-22 | 2015-06-03 | SPM 15-13445A | PG 76-22 (PMA) | 12.5 | Fine | C | A0752 | A0752 (1-13) | 20% | Preferred Materials
42698415201 | 1500074425 | 2D010 | 24661 | 2 | Madison | 15/1 | 4000 | N/A | N/A | N/A | N/A | N/A | 2015-06-01 | 2015-06-03 | N/A | 2015-06-03 | SPM 13-12031C | PG 76-22 (PMA) | 12.5 | Fine | D | A0730 | A0730 (1-09) | 20% | Peavy & Sons
22247715201 | 1500075987 | 1C002V | 24662 | 3 | Escambia | 4/2 | 4000 | N/A | N/A | N/A | N/A | N/A | 2015-06-01 | 2015-06-05 | N/A | 2015-06-09 | SPM 14-12282C | PG 76-22 (PMA) | 12.5 | Fine | D | A0766 | A0766 (1-14, 2-14) | 20% | Group III Asphalt
41110245201 | 1500076195 | R001V | 24663 | 3 | Okaloosa | 1/1 | 1000 | N/A | N/A | N/A | N/A | N/A | 2015-05-27 | 2015-06-08 | N/A | 2015-06-09 | SPM 14-12709B | PG 76-22 (PMA) | 12.5 | Fine | C | A0720 | A0720 (1-10) | 20% | C.W. Roberts
41562125201 | 1500074222 | 2D003 | 24664 | 1 | Collier | 12/2 | 4000 | N/A | N/A | N/A | N/A | N/A | 2015-06-01 | 2015-06-08 | N/A | 2015-06-09 | SPM 12-10649B | PG 76-22 (PMA) | 12.5 | Fine | D | A0760 | A0760 (1-12) | 20% | Ajax
42874615201 | 1500076370 | RV009 | 24665 | 3 | Gadsden | 9/3 | 4000 | 6.32 | 1.39 | N/A | N/A | FX | 2015-06-03 | 2015-06-08 | 2015-06-22 | 2015-06-09 | SPM 15-13367A | PG 82-22 (PMA) | 12.5 | Fine | C | A0730 | A0730 (1-09) | 20% | Peavy & Sons
42874615201 | 1500076376 | RV010 | 24666 | 3 | Gadsden | 10/1 | 4000 | N/A | N/A | N/A | N/A | N/A | 2015-06-04 | 2015-06-08 | N/A | 2015-06-09 | SPM 15-13367A | PG 82-22 (PMA) | 12.5 | Fine | C | A0730 | A0730 (1-09) | 20% | Peavy & Sons
43035225201 | 1500076150 | 2E005 | 24667 | 2 | Clay | 4/3 | 14065 | N/A | N/A | N/A | N/A | N/A | 2015-06-04 | 2015-06-08 | N/A | 2015-06-09 | SPM 14-12580B | PG 76-22 (PMA) | 12.5 | Fine | E | A0200 | A0200 (SR-200) | 20% | Anderson Columbia
43121015201 | 1500076540 | V0002 | 24668 | 1 | Charlotte | 3/4 | 4000 | N/A | N/A | N/A | N/A | N/A | 2015-06-04 | 2015-06-08 | N/A | 2015-06-09 | SPM 14-13214B | PG 76-22 (PMA) | 12.5 | Fine | C | A0708 | A0708 (2-11) | 20% | Ajax
43055815201 | 1500076658 | 2F003 | 24669 | 2 | Union | 8/1 | 4000 | N/A | N/A | N/A | N/A | N/A | 2015-06-05 | 2015-06-08 | N/A | 2015-06-09 | SPM 15-13445A | PG 76-22 (PMA) | 12.5 | Fine | C | A0752 | A0752 (1-13) | 20% | Preferred Materials
41304925201 | 1500075242 | 2D010 | 24670 | 4 | Indian River | 17/1 | 2000 | 3.9 | 1.42 | N/A | N/A | FX | 2015-06-02 | 2015-06-09 | 2015-06-22 | 2015-06-23 | SP 12-10880B | PG 58-22 | 12.5 | Fine | D | A0697 | A0697 (1-09) | 20% | Community Asphalt
43078215201 | 1500077589 | 1C008V | 24671 | 3 | Jackson | 2/4 | 2000 | 6.12 | 2.46 | N/A | N/A | FX | 2015-05-13 | 2015-06-10 | 2015-06-23 | 2015-06-10 | SPM 15-13459A | PG 76-22 (PMA) | 9.5 | Fine | C | A0783 | A0783 | 20% | Oxford Construction
43078215201 | 1500077610 | 1F003V | 24672 | 3 | Jackson | 4/4 | 2000 | N/A | N/A | N/A | N/A | N/A | 2015-05-29 | 2015-06-10 | N/A | 2015-06-10 | SPM 15-13525B | PG 76-22 (PMA) | 9.5 | Fine | C | A0783 | A0783 | 20% | Oxford Construction
42928415201 | 1500076867 | V0004 | 24673 | 1 | Polk | 9/1 | 4087 | N/A | N/A | N/A | N/A | N/A | 2015-06-05 | 2015-06-10 | N/A | 2015-06-10 | SPM 14-12434C | PG 76-22 (PMA) | 12.5 | Fine | D | A0707 | A0707 (1-13) | 20% | Preferred Materials
20929495201 | 1500076628 | 2E015 | 24674 | 2 | Duval | 39/1 | 1000 | N/A | N/A | N/A | N/A | N/A | 2015-06-05 | 2015-06-10 | N/A | 2015-06-10 | SPM 14-12947B | PG 76-22 (PMA) | 12.5 | Fine | E | A0689 | A0689 (1-14) | 20% | Preferred Materials
42879625201 | 1500077293 | 2C002 | 24675 | 2 | Duval | 2/1 | 4000 | 2.85 | 0.92 | N/A | N/A | P | 2015-06-06 | 2015-06-10 | 2015-06-23 | 2015-06-23 | SP 13-10995A | PG 52-28 | 12.5 | Fine | C | A0216 | A0216 (1-12) | 40% | Duval Asphalt
42975125201 | 1500078578 | 2C005 | 24676 | 2 | Duval | 11/1 | 4000 | 2.95 | 0.98 | N/A | N/A | P | 2015-06-08 | 2015-06-10 | 2015-06-23 | 2015-06-23 | SP 14-12497B | PG 58-22 | 12.5 | Fine | C | A0200 | A0200 (SR-200) | 20% | Anderson Columbia
43140415201 | 1500065387 | 2C001V | 24677 | 7 | Pinellas | 1/4 | 2000 | 2.5 | 0.4 | N/A | N/A | P | 2015-05-13 | 2015-05-18 | 2015-06-30 | 2015-08-17 | SP 14-12483C | PG 52-28 | 12.5 | Fine | C | A0737 | A0737 (1-13) | 40% | Preferred Materials
41304815201 | 1500079956 | 2D018 | 24678 | 4 | Indian River | 62/1 | 2000 | N/A | N/A | N/A | N/A | N/A | 2015-04-06 | 2015-06-11 | N/A | 2015-07-09 | SPM 12-10597B | PG 76-22 (PMA) | 12.5 | Fine | D | A0697 | A0697 (1-09) | 20% | Community Asphalt
43090835201 | 1500073149 | RV007 | 24679 | 3 | Walton | 7/3 | 4000 | 8.29 | 3.43 | N/A | N/A | FX | 2015-05-11 | 2015-06-15 | 2015-07-16 | 2015-06-15 | SPM 15-13317B | PG 82-22 (PMA) | 12.5 | Fine | D | A0736 | A0736 | 20% | Midsouth Paving
43090835201 | 1500077914 | RV008 | 24680 | 3 | Walton | 9/2 | 4000 | N/A | N/A | N/A | N/A | N/A | 2015-05-13 | 2015-06-15 | N/A | 2015-06-15 | SPM 15-13317B | PG 82-22 (PMA) | 12.5 | Fine | D | A0736 | A0736 | 20% | Midsouth Paving
41304225201 | 1500076007 | 2E004V | 24681 | 1 | Charlotte | 7/4 | 4000 | 2.58 | 0.83 | N/A | N/A | P | 2015-06-03 | 2015-06-15 | 2015-07-16 | 2015-08-17 | SP 15-13749A | PG 58-22 | 12.5 | Fine | E | A0760 | A0760 (1-12) | 30%
43066115201 | 1500076243 | 2C001V | 24682 | 7 | Pinellas | 4/1 | 198 | 5.71 | 1.86 | N/A | N/A | FX | 2015-06-04 | 2015-06-15 | 2015-08-13 | 2015-08-17 | SP 15-13462B | PG 58-22 | 12.5 | Fine | C | A0635 | A0635 | 25% | Ajax
42908315201 | 1500079314 | 2C004 | 24683 | 5 | Marion | 9/1 | 4000 | 5.71 | 1.86 | N/A | N/A | P | 2015-06-04 | 2015-06-15 | 2015-08-13 | 2015-08-17 | SP 15-13606A | PG 58-22 | 12.5 | Fine | C | A0706 | A0706 (1-10) | 30% | Anderson Columbia
42471525201 | 1500079724 | 2D006 | 24684 | 5 | Volusia | 13/1 | 4000 | 2.85 | 0.95 | N/A | N/A | FX | 2015-06-09 | 2015-06-15 | 2015-08-13 | 2015-08-17 | SP 13-11974C | PG 58-22 | 12.5 | Fine | D | A0721 | A0721 (4-10) | 40% | P&S Paving
42908315201 | 1500079930 | 2C005 | 24685 | 5 | Marion | 10/4 | 4000 | 6.07 | 1.96 | N/A | N/A | FX | 2015-06-10 | 2015-06-15 | 2015-08-13 | 2015-08-17 | SP 15-13606A | PG 58-22 | 12.5 | Fine | C | A0706 | A0706 (1-10) | 30% | Anderson Columbia
40846415201 | 1500079604 | 2D002I | 24686 | 5 | Volusia | 38/1 | 4000 | 3.53 | 1.13 | N/A | N/A | FX | 2015-06-10 | 2015-06-15 | 2015-09-03 | 2015-09-04 | SP 15-13400B | PG 52-28 | 12.5 | Fine | D | A0623 | A0623 (2-11) | 40% | Orlando Paving Company
23871915201 | 1500079464 | 2C002I | 24687 | 5 | Marion | 2/2 | 4000 | 5.47 | 1.71 | N/A | N/A | FX | 2015-06-10 | 2015-06-15 | 2015-09-03 | 2015-09-04 | SP 14-12863B | PG 67-22 | 12.5 | Fine | C | A0674 | A0674 | 15% | DAB Construction
43055815201 | 1500078692 | 2C002 | 24688 | 2 | Union | 1/2 | 4000 | 6.17 | 2.49 | N/A | N/A | FX | 2015-03-25 | 2015-06-15 | 2015-09-03 | 2015-09-04 | SP 13-11477C | PG 52-28 | 12.5 | Fine | C | A0752 | A0752 (1-13) | 35% | Preferred Materials
42900015201 | 1500077070 | 2D001V | 24689 | 7 | Hillsborough | 7/1 | 467 | 2.72 | 0.88 | N/A | N/A | P | 2015-06-05 | 2015-06-15 | 2015-09-03 | 2015-09-04 | SP 13-11205C | PG 58-22 | 12.5 | Fine | D | A0701 | A0701 | 30% | Lane Construction
42550015201 | 1500078609 | 2C002V | 24690 | 7 | Hillsborough | 3/2 | 4700 | 3.85 | 1.27 | N/A | N/A | FX | 2015-06-08 | 2015-06-15 | 2015-09-03 | 2015-09-04 | SP 14-12546B | PG 52-28 | 12.5 | Fine | C | A0765 | A0765 (1-14) | 40% | Preferred Materials
42053145201 | 1500079720 | 2F001 | 24691 | 2 | Bradford | 4/1 | 1000 | N/A | N/A | N/A | N/A | N/A | 2015-06-10 | 2015-06-15 | N/A | 2015-06-15 | SPM 15-13429A | PG 76-22 (PMA) | 12.5 | Fine | D | A0744 | A0744 (3-14) | 20% | V.E. Whitehurst
41110245201 | 1500079613 | R002V | 24692 | 3 | Okaloosa | 1/2 | 4000 | N/A | N/A | N/A | N/A | N/A | 2015-06-10 | 2015-06-15 | N/A | 2015-06-15 | SPM 14-12709B | PG 76-22 (PMA) | 12.5 | Fine | C | A0720 | A0720 (1-10) | 20% | C.W. Roberts
43066115201 | 1500080425 | 1F001V | 24693 | 7 | Pinellas | 5/2 | 633 | 7.02 | 2.24 | N/A | N/A | FX | 2015-06-12 | 2015-06-15 | 2015-10-02 | 2015-06-15 | SPM 14-13269A | PG 76-22 (ARB) | 12.5 | Fine | C | A0635 | A0635 | 20% | Ajax
43055815201 | 1500081403 | 2F004 | 24694 | 2 | Union | 9/1 | 1000 | N/A | N/A | N/A | N/A | N/A | 2015-06-15 | 2015-06-15 | N/A | 2015-06-15 | SPM 15-13445B | PG 76-22 (PMA) | 12.5 | Fine | C | A0752 | A0752 (1-13) | 20% | Preferred Materials
42550015201 | 1500073222 | 2C001V | 24695 | 7 | Hillsborough | 1/1 | 265 | 4.69 | 0.76 | N/A | N/A | P | 2015-05-27 | 2015-06-16 | 2015-10-02 | 2015-10-02 | SP 14-12546B | PG 52-28 | 12.5 | Fine | C | A0765 | A0765 (1-14) | 40% | Preferred Materials
42975125201 | 1500080840 | 2F002 | 24696 | 2 | Duval | 9/2 | 4000 | 12.4 | 4.34 | N/A | N/A | FX | 2015-06-12 | 2015-06-16 | 2015-10-01 | 2015-06-17 | SPM 14-12498B | PG 76-22 (PMA) | 12.5 | Fine | C | A0200 | A0200 (SR-200) | 20% | Anderson Columbia
43035225201 | 1500081364 | 2E006 | 24697 | 2 | Clay | 5/3 | 18144 | 10.5 | 4.18 | N/A | N/A | FX | 2015-06-15 | 2015-06-16 | 2015-10-01 | 2015-06-17 | SPM 14-12580B | PG 76-22 (PMA) | 12.5 | Fine | E | A0200 | A0200 (SR-200) | 20% | Anderson Columbia
42605315201 | 1500080351 | 2C001 | 24698 | 4 | Palm Beach | 1/2 | 2000 | 4.77 | 1.51 | N/A | N/A | FX | 2015-06-12 | 2015-06-17 | 2015-10-01 | 2015-10-02 | SP 13-11726C | PG 58-22 | 12.5 | Fine | C | A0404 | A0404 | 25% | Community Asphalt
20929495201 | 1500080873 | 2E016 | 24699 | 2 | Duval | 41/1 | 1000 | N/A | N/A | N/A | N/A | N/A | 2015-06-13 | 2015-06-17 | N/A | 2015-06-17 | SPM 15-13782A | PG 76-22 (PMA) | 12.5 | Fine | E | A0689 | A0689 (1-14) | 20% | Preferred Materials
20929495201 | 1500080857 | 2C023 | 24700 | 2 | Duval | 40/1 | 1000 | N/A | N/A | N/A | N/A | N/A | 2015-06-13 | 2015-06-17 | N/A | 2015-09-18 | SP 15-13783A | PG 52-28 | 12.5 | Fine | C | A0689 | A0689 (1-14) | 40% | Preferred Materials
42928415201 | 1500080872 | V005 | 24701 | 1 | Polk | 13/1 | 8346 | N/A | N/A | N/A | N/A | N/A | 2015-06-13 | 2015-06-17 | N/A | 2015-06-17 | SPM 14-12434B | PG 76-22 (PMA) | 12.5 | Fine | D | A0707 | A0707 (1-13) | 20% | Preferred Materials
43068735201 | 1500083185 | 2C004 | 24702 | 2 | Dixie | 5/2 | 4000 | N/A | N/A | N/A | N/A | N/A | 2015-06-10 | 2015-06-17 | N/A | 2015-09-18 | SP 14-13054A | PG 58-22 | 12.5 | Fine | C | A0691 | A0691 (1-12) | 20% | Anderson Columbia
42874615201 | 1500083140 | RV013 | 24703 | 3 | Gadsden | 13/1 | 4000 | 10.4 | 4.25 | N/A | N/A | FX | 2015-06-17 | 2015-06-18 | 2015-10-02 | 2015-06-18 | SPM 15-13367A | PG 82-22 (PMA) | 12.5 | Fine | C | A0730 | A0730 (1-09) | 20% | Peavy & Sons
42697215201 | 1500082559 | R002V | 24704 | 3 | Santa Rosa | 3/1 | 4000 | N/A | N/A | N/A | N/A | N/A | 2015-06-08 | 2015-06-19 | N/A | 2015-06-22 | SPM 15-13580B | PG 82-22 (PMA) | 9.5 | Fine | C | A0766 | A0766 (1-14, 2-14) | 20% | Group III Asphalt
42910315201 | 1500082590 | 1F001V | 24705 | 1 | Polk | 5/1 | 21 | N/A | N/A | N/A | N/A | N/A | 2015-06-14 | 2015-06-19 | N/A | 2015-06-22 | SPM 14-12896C | PG 76-22 (PMA) | 9.5 | Fine | C | A0707 | A0707 | 20% | Preferred Materials
43055815201 | 1500082722 | 2F005 | 24706 | 2 | Union | 9/2 | 4000 | N/A | N/A | N/A | N/A | N/A | 2015-06-17 | 2015-06-19 | N/A | 2015-06-22 | SPM 15-13445B | PG 76-22 (PMA) | 12.5 | Fine | C | A0752 | A0752 (1-13) | 20% | Preferred Materials
42935015201 | 1500084798 | 2D003 | 24707 | 8 | Hillsborough | 6/1 | 2000 | N/A | N/A | N/A | N/A | N/A | 2015-06-07 | 2015-06-21 | N/A | 2015-06-22 | SPM 13-11849B | PG 76-22 (PMA) | 12.5 | Fine | D | A0701 | A0701 | 20% | Lane Construction
42550015201 | 1500082614 | 2C003V | 24708 | 7 | Hillsborough | 5/4 | 9763 | N/A | N/A | N/A | N/A | N/A | 2015-06-16 | 2015-06-22 | N/A | 2015-09-21 | SP 14-12546B | PG 52-28 | 12.5 | Fine | C | A0765 | A0765 (1-14) | 40% | Preferred Materials
25873625201 | 1500083713 | 2E001V | 24709 | 7 | Pasco | 2/1 | 109 | N/A | N/A | N/A | N/A | N/A | 2015-06-19 | 2015-06-22 | N/A | 2015-09-21 | SP 15-13597A | PG 52-28 | 12.5 | Fine | E | A0765 | A0765 (1-14) | 40% | Preferred Materials
43054615201 | 1500083710 | 2F001 | 24710 | 2 | Duval | 6/1 | 1000 | 10.3 | 3.92 | N/A | N/A | FX | 2015-06-18 | 2015-06-23 | 2015-10-02 | 2015-06-23 | SPM 15-13794A | PG 76-22 (PMA) | 12.5 | Fine | C | A0673 | A0673 (1-13) | 20% | Preferred Materials
43056535201 | 1500084862 | 2E002 | 24711 | 2 | Duval | 7/1 | 1000 | N/A | N/A | N/A | N/A | N/A | 2015-06-22 | 2015-06-23 | N/A | 2015-09-18 | SP 14-12625B | PG 58-22 | 12.5 | Fine | E | A0200 | A0200 (SR-200) | 20% | ACCI
40716815201 | 1500077908 | RV001 | 24712 | 3 | Calhoun | 2/1 | 2000 | N/A | N/A | N/A | N/A | N/A | 2015-06-04 | 2015-06-24 | N/A | 2015-06-25 | SPM 15-13642A | PG 76-22 (PMA) | 12.5 | Fine | C | A0704 | A0704 | 20% | C.W. Roberts
43090835201 | 1500084982 | RV009 | 24713 | 3 | Walton | 10/2 | 4000 | N/A | N/A | N/A | N/A | N/A | 2015-06-03 | 2015-06-25 | N/A | 2015-06-25 | SPM 15-13317B | PG 82-22 (PMA) | 12.5 | Fine | D | A0736 | A0736 | 20% | Midsouth Paving
43090835201 | 1500084994 | RV010 | 24714 | 3 | Walton | 11/1 | 4000 | 11.2 | 4.58 | N/A | N/A | FX | 2015-06-15 | 2015-06-25 | 2015-10-02 | 2015-06-25 | SPM 15-13317B | PG 82-22 (PMA) | 12.5 | Fine | D | A0736 | A0736 | 20% | Midsouth Paving
43090835201 | 1500084998 | RV011 | 24715 | 3 | Walton | 12/1 | 4000 | N/A | N/A | N/A | N/A | N/A | 2015-06-18 | 2015-06-25 | N/A | 2015-06-25 | SPM 15-13317B | PG 82-22 (PMA) | 12.5 | Fine | D | A0736 | A0736 | 20% | Midsouth Paving
21308255201 | 1500084525 | 2E001 | 24716 | 2 | Columbia | 4/1 | 1000 | N/A | N/A | N/A | N/A | N/A | 2015-06-19 | 2015-06-25 | N/A | 2015-06-25 | SPM 12-10895A | PG 76-22 (PMA) | 12.5 | Fine | E | A0691 | A0691 (1-12) | 20% | Anderson Columbia
20929495201 | 1500085971 | 2E017 | 24717 | 2 | Duval | 42/2 | 4000 | N/A | N/A | N/A | N/A | N/A | 2015-06-23 | 2015-06-25 | N/A | 2015-06-25 | SPM 15-13782A | PG 76-22 (PMA) | 12.5 | Fine | E | A0689 | A0689 (1-14) | 20% | Preferred Materials
42697215201 | 1500086358 | R003V | 24718 | 3 | Santa Rosa | 6/1 | 4000 | N/A | N/A | N/A | N/A | N/A | 2015-06-09 | 2015-06-26 | N/A | 2015-06-29 | SPM 15-13580B | PG 82-22 (PMA) | 9.5 | Fine | C | A0766 | A0766 (1-14, 2-14) | 20% | Group III Asphalt
42880215201 | 1500087239 | 2E001 | 24719 | 2 | Alachua | 2/2 | 1000 | N/A | N/A | N/A | N/A | N/A | 2015-06-22 | 2015-06-26 | N/A | 2015-06-29 | SPM 15-13699A | PG 76-22 (PMA) | 12.5 | Fine | E | A0691 | A0691 (1-12) | 20% | Anderson Columbia
43054715201 | 1500085692 | 2C001 | 24720 | 2 | Alachua | 1/1 | 1000 | N/A | N/A | N/A | N/A | N/A | 2015-06-23 | 2015-06-26 | N/A | 2015-09-18 | SP 13-11477C | PG 52-28 | 12.5 | Fine | C | A0752 | A0752 (1-13) | 35% | Preferred Materials
43054715201 | 1500086629 | 2C002 | 24721 | 2 | Alachua | 1/2 | 4000 | N/A | N/A | N/A | N/A | N/A | 2015-06-25 | 2015-06-26 | N/A | 2015-09-18 | SP 13-11477C | PG 52-28 | 12.5 | Fine | C | A0752 | A0752 (1-13) | 35% | Preferred Materials
40795135201 | 1500076542 | 2C013V | 24722 | 7 | Hernando | 32/1 | 699 | N/A | N/A | N/A | N/A | N/A | 2015-06-04 | 2015-06-29 | N/A | 2015-09-21 | SP 14-12329B | PG 58-22 | 12.5 | Fine | C | A0696 | A0696 | 20% | DAB Construction
42279615201 | 1500084755 | 1C016I | 24723 | 4 | Broward | 123/1 | 2000 | N/A | N/A | N/A | N/A | N/A | 2015-06-21 | 2015-06-29 | N/A | 2015-09-21 | SP 14-12987A | PG 52-28 | 12.5 | Fine | C | A0746 | A0746 (1-12) | 40% | Ranger Const.
42279615201 | 1500085782 | 2D024I | 24724 | 4 | Broward | 124/1 | 2000 | N/A | 2.7 | N/A | N/A |  | 2015-06-22 | 2015-06-29 |  | 2015-06-30 | SPM 14-13192A | PG 76-22 (PMA) | 12.5 | Fine | D | A0746 | A0746 | 20% | Ranger Const.
42550015201 | 1500086631 | 2C004V | 24725 | 7 | Hillsborough | 8/2 | 0 | N/A | N/A | N/A | N/A | N/A | 2015-06-24 | 2015-06-29 | N/A | 2015-09-21 | SP 13-11874B | PG 52-28 | 12.5 | Fine | C | A0765 | A0765 (1-14) | 40% | Preferred Materials
43114315201 | 1500087279 | 2C001V | 24726 | 7 | Hernando | 1/1 | 800 | 2.85 | 0.71 | N/A | N/A | P | 2015-06-25 | 2015-06-29 | 2015-10-02 | 2015-10-02 | SP 14-12329B | PG 58-22 | 12.5 | Fine | C | A0696 | A0696 | 20% | DAB Construction
42870615201 | 1500086224 | 2C005 | 24727 | 2 | Duval | 6/1 | 4000 | N/A | N/A | N/A | N/A | N/A | 2015-06-23 | 2015-06-30 | N/A | 2015-09-18 | SP 13-10995A | PG 52-28 | 12.45 | Fine | C | A0216 | A0216 (1-12) | 40% | Duval Asphalt
42880215201 | 1500087265 | 2C001 | 24728 | 2 | Alachua | 3/1 | 1000 | N/A | N/A | N/A | N/A | N/A | 2015-06-24 | 2015-06-30 | N/A | 2015-09-18 | SP 15-13693A | PG 58-22 | 12.5 | Fine | C | A0691 | A0691 (1-12) | 20% | Anderson Columbia
42880215201 | 1500087276 | 2E002 | 24729 | 2 | Alachua | 2/4 | 1000 | N/A | N/A | N/A | N/A | N/A | 2015-06-25 | 2015-06-30 | N/A | 2015-07-01 | SPM 15-13699A | PG 76-22 (PMA) | 12.5 | Fine | E | A0691 | A0691 (1-12) | 20% | Anderson Columbia
21308255201 | 1500087955 | 2E001 | 24730 | 2 | Columbia | 5/1 | 1000 | N/A | N/A | N/A | N/A | N/A | 2015-06-26 | 2015-06-30 | N/A | 2015-07-01 | SPM 15-13699A | PG 76-22 (PMA) | 12.5 | Fine | E | A0691 | A0691 (1-12) | 20% | Anderson Columbia
41695325201 | 1500088039 | 2D002 | 24731 | 2 | Duval | 9/1 | 4000 | N/A | N/A | N/A | N/A | N/A | 2015-06-27 | 2015-06-30 | N/A | 2015-07-01 | SPM 13-11838A | PG 76-22 (PMA) | 12.5 | Fine | D | A0750 | A0750 (1-09) | 20% | Anderson Columbia
41304925201 | 1500085826 | 2D011 | 24732 | 4 | Indian River | 18/4 | 2000 | N/A | N/A | N/A | N/A | N/A | 2015-06-23 | 2015-07-01 | N/A | 2015-09-18 | SP 12-10880B | PG 58-22 | 12.5 | Fine | D | A0697 | A0697 (1-09) | 20% | Community Asphalt
25633925201 | 1500088364 | 2C001V | 24733 | 7 | Pasco | 1/1 | 200 | N/A | N/A | N/A | N/A | N/A | 2015-06-24 | 2015-07-01 | N/A | 2015-09-21 | SP 13-11874B | PG 52-28 | 12.5 | Fine | C | A0765 | A0765 (1-14) | 40% | Preferred Materials
41304925201 | 1500086341 | 2D012 | 24734 | 4 | Indian River | 19/2 | 2000 | 6.58 | 2.58 | N/A | N/A | FX | 2015-06-24 | 2015-07-01 | 2015-10-05 | 2015-07-01 | SPM 12-10645B | PG 76-22 (PMA) | 12.5 | Fine | D | A0697 | A0697 (1-09) | 20% | Community Asphalt
43056535201 | 1500088283 | 2E003 | 24735 | 2 | Duval | 7/4 | 3116 | N/A | N/A | N/A | N/A | N/A | 2015-06-29 | 2015-07-01 | N/A | 2015-09-18 | SP 14-12625B | PG 58-22 | 12.5 | Fine | E | A0200 | A0200 (SR-200) | 20% | Anderson Columbia
42871115201 | 1500089305 | 2F001 | 24736 | 2 | Nassau | 11/1 | 1000 | N/A | N/A | N/A | N/A | N/A | 2015-06-30 | 2015-07-01 | N/A | 2015-07-01 | SPM 15-13452A | PG 76-22 (PMA) | 12.5 | Fine | C | A0712 | A0712 (1-12) | 20% | Duval Asphalt
43035225201 | 1500089174 | 2E007 | 24737 | 2 | Clay | 6/3 | 22690 | N/A | N/A | N/A | N/A | N/A | 2015-06-30 | 2015-07-01 | N/A | 2015-07-01 | SPM 14-12580B | PG 76-22 (PMA) | 12.5 | Fine | E | A0200 | A0200 (SR-200) | 20% | Anderson Columbia
43195915201 | 1500086317 | V0001 | 24738 | 1 | Charlotte | 2/1 | 4000 | N/A | N/A | N/A | N/A | N/A | 2015-06-24 | 2015-07-04 | N/A | 2015-07-06 | SPM 15-13654A | PG 82-22 (PMA) | 12.5 | Fine | D | A0103 | A0103 | 20% | Ajax
42164415201 | 1500086296 | 1c001 | 24739 | 3 | Santa Rosa | 12/1 | 4000 | N/A | N/A | N/A | N/A | N/A | 2014-10-14 | 2015-07-06 | N/A | 2015-07-06 | SPM 13-11540A | PG 76-22 (PMA) | 9.5 | Fine | C | A0711 | A0711 (1-12) | 20% | Midsouth Paving
42164415201 | 1500086300 | 1F001 | 24740 | 3 | Santa Rosa | 13/1 | 4000 | N/A | N/A | N/A | N/A | N/A | 2015-03-29 | 2015-07-06 | N/A | 2015-07-06 | SPM 14-13091A | PG 76-22 (PMA) | 9.5 | Fine | C | A0711 | A0711 (1-12) | 20% | Midsouth Paving
42164415201 | 1500086306 | 1F002 | 24741 | 3 | Santa Rosa | 14/1 | 4000 | N/A | N/A | N/A | N/A | N/A | 2015-04-08 | 2015-07-06 | N/A | 2015-07-06 | SPM 14-13091A | PG 76-22 (PMA) | 9.5 | Fine | C | A0711 | A0711 (1-12) | 20% | Midsouth Paving
42692815201 | 1500086308 | RV001 | 24742 | 3 | Escambia | 2/1 | 4000 | N/A | N/A | N/A | N/A | N/A | 2015-05-13 | 2015-07-06 | N/A | 2015-07-06 | SPM 13-11347C | PG 76-22 (PMA) | 12.5 | Fine | C | A0779 | A0779 | 14% | Roads Inc.
25688115201 | 1500089610 | 2C019V | 24743 | 7 | Pinellas | 89/2 | 9500 | N/A | N/A | N/A | N/A | N/A | 2015-06-30 | 2015-07-06 | N/A | 2015-09-21 | SP 13-12117D | PG 58-22 | 12.5 | Fine | D | A0763 | A0763 (1-14) | 30% | Tampa Pavement
43054615201 | 1500089595 | 2F002 | 24744 | 2 | Duval | 6/4 | 4000 | N/A | N/A | N/A | N/A | N/A | 2015-06-30 | 2015-07-06 | N/A | 2015-07-06 | SPM 15-13794A | PG 76-22 (PMA) | 12.5 | Fine | C | A0673 | A0673 (1-13) | 20% | Preferred Materials
21330125201 | 1500089869 | 2C004 | 24745 | 2 | Duval | 5/4 | 4000 | N/A | N/A | N/A | N/A | N/A | 2015-07-01 | 2015-07-06 | N/A | 2015-07-06 | SPM 13-11908B | PG 76-22 (PMA) | 12.5 | Fine | C | A0712 | A0712 (1-12) | 20% | Duval Asphalt
21071235201 | 1500090199 | 2C002 | 24746 | 2 | Nassau | 2/1 | 1000 | 10.8 | 4.38 | N/A | N/A | FX | 2015-07-02 | 2015-07-06 | 2015-10-06 | 2015-07-06 | SP 13-12132B | PG 52-28 | 12.5 | Fine | C | A0712 | A0712 (1-12) | 50% | Duval Asphalt
24958115201 | 1500090090 | 2D017I | 24747 | 6 | Dade | 109/1 | 4000 | N/A | N/A | N/A | N/A | N/A | 2015-07-01 | 2015-07-07 | N/A | 2015-07-07 | SPMW 13-10983C | PG 76-22 (PMA) | 12.5 | Fine | D | A0643 | A0643 | 15% | Asphalt Group
40686985201 | 1500082138 | 2D054I | 24748 | 5 | Statewide | 129/4 | 2000 | N/A | N/A | N/A | N/A | N/A | 2015-06-15 | 2015-07-08 | N/A | 2015-10-12 | SP 15-3388B | PG 58-22 | 12.5 | Fine | D | A0758 | A0758 (1-14) | 30% | Lane Construction
23871915201 | 1500082982 | 2C003I | 24749 | 5 | Marion | 3/4 | 4000 | 5.12 | 1.58 | N/A | N/A | FX | 2015-06-17 | 2015-07-08 | 2015-10-06 | 2015-10-14 | SP 14-12863B | PG 67-22 | 12.5 | Fine | C | A0674 | A0674 | 15% | DAB Construction
23871915201 | 1500085981 | 2C004I | 24750 |  |  | 4/1 | 4000 | N/A | N/A | N/A | N/A | N/A | 2015-06-22 | 2015-07-08 | N/A | 2015-09-21 | SP 14-12863B | PG 67-22 | 12.5 | Fine | C | A0674 | A0674 | 15% | DAB Construction
42868815201 | 1500086446 | 2F001I | 24751 | 5 | Volusia | 2/2 | 4000 | N/A | N/A | N/A | N/A | N/A | 2015-06-24 | 2015-07-08 | N/A | 2015-07-08 | SPR 15-13311A | PG 76-22 (ARB) | 12.5 | Fine | D | A0767 | A0767 (4-10) | 20% | Halifax Paving Inc.
42868815201 | 1500089399 | 2F002I | 24752 | 5 | Volusia | 3/2 | 4000 | N/A | N/A | N/A | N/A | N/A | 2015-06-30 | 2015-07-08 | N/A | 2015-07-08 | SPR 15-13311A | PG 76-22 (ARB) | 12.5 | Fine | D | A0767 | A0767 (4-10) | 20% | Halifax Paving Inc.
43067515201 | 1500089892 | 2D002I | 24753 | 5 | Seminole | 3/3 | 4000 | N/A | N/A | N/A | N/A | N/A | 2015-06-30 | 2015-07-08 | N/A | 2015-10-12 | SP 15-13400B | PG 52-28 | 12.5 | Fine | D | A0623 | A0623 (2-11) | 40% | Orlando Paving Company
42870615201 | 1500090104 | 2F001 | 24754 | 2 | Duval | 7/1 | 1000 | N/A | N/A | N/A | N/A | N/A | 2015-07-01 | 2015-07-08 | N/A | 2015-07-08 | SPM 13-11145A | PG 76-22 (PMA) | 12.5 | Fine | C | A0216 | A0216 (1-12) | 20% | Duval Asphalt
21071235201 | 1500090558 | 2C003 | 24755 | 2 | Nassau | 2/2 | 4000 | N/A | N/A | N/A | N/A | N/A | 2015-07-02 | 2015-07-08 | N/A | 2015-09-18 | SP 13-12132B | PG 52-28 | 12.5 | Fine | C | A0712 | A0712 (1-12) |  | Duval Asphalt
41304925201 | 1500090323 | 2C002 | 24756 | 4 | Indian River | 22/1 | 2000 | N/A | N/A | N/A | N/A | N/A | 2015-07-02 | 2015-07-08 | N/A | 2015-09-18 | SP 14-12190B | PG 67-22 | 12.5 | Fine | C | A0697 | N/A | 0% | Community Asphalt
43055915201 | 1500091591 | 2C001 | 24757 | 2 | Baker | 1/1 | 1000 | N/A | N/A | N/A | N/A | N/A | 2015-07-06 | 2015-07-08 | N/A | 2015-07-08 | SPM 15-13665A | PG 76-22 (PMA) | 12.5 | Fine | C | A0691 | A0691 (1-12) | 20% | Anderson Columbia
43195915201 | 1500092112 | V0002 | 24758 | 1 | Charlotte | 4/3 | 4000 | N/A | N/A | N/A | N/A | N/A | 2015-07-07 | 2015-07-08 | N/A | 2015-07-08 | SPM 15-13651A | PG 82-22 (PMA) | 12.5 | Fine | D | A0103 | A0103 | 20% | Ajax
42697115201 | 1500092276 | R0009V | 24759 | 3 | Santa Rosa | 8/1 | 4000 | N/A | N/A | N/A | N/A | N/A | 2015-06-25 | 2015-07-09 | N/A | 2015-07-09 | SPM 15-13421B | PG 76-22 (PMA) | 9.5 | Fine | C | A0766 | A0766 (1-14, 2-14) | 20% | Panhandle G&P
42697115201 | 1500092277 | R0010V | 24760 | 3 | Santa Rosa | 8/2 | 4000 | N/A | N/A | N/A | N/A | N/A | 2015-06-29 | 2015-07-09 | N/A | 2015-07-09 | SPM 15-13421B | PG 76-22 (PMA) | 9.5 | Fine | C | A0766 | A0766 (1-14, 2-14) | 20% | Panhandle G&P
40615115201 | 1500091636 | 2C008 | 24761 | 8 | Hillsborough | 27/2 | 168.08 | 2.71 | 0.89 | N/A | N/A | P | 2015-07-01 | 2015-07-09 | 2015-10-27 | 2015-10-28 | SP 13-11582F | PG 52-28 | 12.5 | Fine | C | A0741 | A0741 (1-13) | 40% | Lane Construction
42697115201 | 1500092278 | R0011V | 24762 | 3 | Santa Rosa | 9/2 | 4000 | N/A | N/A | N/A | N/A | N/A | 2015-07-06 | 2015-07-09 | N/A | 2015-07-09 | SPM 15-13421B | PG 76-22 (PMA) | 9.5 | Fine | C | A0766 | A0766 (1-14, 2-14) | 20% | Panhandle G&P
25688125201 | 1500092088 | 2D007V | 24763 | 7 | Pinellas | 91/1 | 40 | N/A | N/A | N/A | N/A | N/A | 2015-07-06 | 2015-07-09 | N/A | 2015-07-09 | SPM 13-11849B | PG 76-22 (PMA) | 12.5 | Fine | D | A0701 | A0701 | 20% | Lane Construction
42906115202 | 1500091507 | 2F001V | 24764 | 7 | Hillsborough | 3/1 | 150 | 9.16 | 3.25 | N/A | N/A | N/A | 2015-07-06 | 2015-07-09 | N/A | 2015-08-24 | SPR 15-13610A | PG 76-22 (ARB) | 12.5 | Fine | C | A0758 | A0758 (1-14) | 20% | Ajax
43056535201 | 1500091657 | 2E004 | 24765 | 2 | Duval | 8/2 | 5883 | N/A | N/A | N/A | N/A | N/A | 2015-07-06 | 2015-07-10 | N/A | 2015-09-18 | SP 14-12625B | PG 58-22 | 12.5 | Fine | E | A0200 | A0200 (SR-200) | 20% | Anderson Columbia
42910315201 | 1500092295 | 5F001V | 24766 | 1 | Polk | 7/1 | 104 | N/A | N/A | N/A | N/A | N/A | 2015-07-06 | 2015-07-10 | N/A | 2015-07-13 | SPM 12-10407C | PG 76-22 (PMA) | FC-5 |  |  | A0707 |  |  | Preferred Materials
43035225201 | 1500092685 | 2E008 | 24767 | 2 | Clay | 7/2 | 25295 | N/A | N/A | N/A | N/A | N/A | 2015-07-08 | 2015-07-10 | N/A | 2015-07-13 | SPM 14-12580B | PG 76-22 (PMA) | 12.5 | Fine | E | A0200 | A0200 (SR-200) | 20% | Anderson Columbia
42910315201 | 1500092292 | 2C001V | 24768 | 1 | Polk | 8/1 | 86 | N/A | N/A | N/A | N/A | N/A | 2015-06-22 | 2015-07-10 | N/A | 2015-07-10 | SP 13-11790C | PG 52-28 | 12.5 | Fine | C | A0707 | A0707 | 40% | Preferred Materials
43121015201 | 1500092080 | V0003 | 24769 | 1 | Charlotte | 6/4 | 4000 | N/A | N/A | N/A | N/A | N/A | 2015-07-07 | 2015-07-10 | N/A | 2015-07-13 | SPM 14-13214B | PG 76-22 (PMA) | 12.5 | Fine | C | A0708 | A0708 (2-11) | 20% | Ajax
21071235201 | 1500093696 | 2C004 | 24770 | 2 | Nassau | 3/1 | 1000 | N/A | N/A | N/A | N/A | N/A | 2015-07-08 | 2015-07-13 | N/A | 2015-09-18 | SP 13-10995A | PG 52-28 | 12.5 | Fine | C | A0216 | A0216 (1-12) | 40% | Duval Asphalt
43054915201 | 1500094127 | 2C001 | 24771 | 2 | Taylor | 1/1 | 1000 | N/A | N/A | N/A | N/A | N/A | 2015-07-09 | 2015-07-13 | N/A | 2015-07-13 | SPM 13-11856C | PG 76-22 (PMA) | 12.5 | Fine | C | A0730 | A0730 (1-09) | 20% | Peavy & Sons
43055915201 | 1500093733 | 2C002 | 24772 | 2 | Baker | 2/1 | 4000 | N/A | N/A | N/A | N/A | N/A | 2015-07-10 | 2015-07-13 | N/A | 2015-07-13 | SPM 15-13655A | PG 76-22 (PMA) | 12.5 | Fine | C | A0691 | A0691 (1-12) | 20% | Anderson Columbia
43195915201 | 1500093714 | V0003 | 24773 | 1 | Charlotte | 6/3 | 4000 | N/A | N/A | N/A | N/A | N/A | 2015-07-10 | 2015-07-13 | N/A | 2015-07-13 | SPM 15-13651A | PG 82-22 (PMA) | 12.5 | Fine | D | A0103 | A0103 | 20% | Ajax
25693125201 | 1500095427 | 2C001V | 24774 | 7 | Pinellas | 1/1 | 400 | 2.64 | 0.87 | N/A | N/A | P | 2015-06-11 | 2015-07-15 | 2015-10-13 | 2015-10-14 | SP 14-12483C | PG 52-28 | 12.5 | Fine | C | A0737 | A0737 (1-13) | 40% | Preferred Materials
43054715201 | 1500090113 | 2C003 | 24775 | 2 | Alachua | 2/2 | 4000 | N/A | N/A | N/A | N/A | N/A | 2015-07-02 | 2015-07-15 | N/A | 2015-09-18 | SP 13-11477C | PG 52-28 | 12.5 | Fine | C | A0752 | A0752 (1-13) | 35% | Preferred Materials
40615115201 | 1500093126 | 2C009 | 24776 | 8 | Hillsborough | 31/1 | 63.37 | 3.01 | 0.96 | N/A | N/A | P | 2015-07-08 | 2015-07-15 | 2015-10-13 | 2015-10-14 | SP 13-11199C | PG 52-28 | 12.5 | Fine | C | A0701 | A0701 | 35% | Lane Construction
43121015201 | 1500093572 | V0004 | 24777 | 1 | Charlotte | 8/2 | 4000 | N/A | N/A | N/A | N/A | N/A | 2015-07-09 | 2015-07-15 | N/A | 2015-07-16 | SPM 14-13214B | PG 76-22 (PMA) | 12.5 | Fine | C | A0708 | A0708 (2-11) | 20% | Ajax
21071235201 | 1500093839 | 2C005 | 24778 | 2 | Nassau | 4/1 | 1000 | N/A | N/A | N/A | N/A | N/A | 2015-07-10 | 2015-07-15 | N/A | 2015-07-16 | SPM 13-11019A | PG 76-22 (PMA) | 12.5 | Fine | C | A0216 | A0216 (1-12) | 20% | Duval Asphalt
43054715201 | 1500095382 | 2C004 | 24779 | 2 | Alachua | 3/1 | 4000 | N/A | N/A | N/A | N/A | N/A | 2015-07-14 | 2015-07-15 | N/A | 2015-09-18 | SP 13-11477C | PG 52-28 | 12.5 | Fine | C | A0752 | A0752 (1-13) | 35% | Preferred Materials
19571825201 | 1500095447 | V0001 | 24780 | 1 | Lee | 7/1 | 4000 | N/A | N/A | N/A | N/A | N/A | 2015-07-14 | 2015-07-15 | N/A | 2015-09-21 | SP 13-11451A | PG 58-22 | 12.5 | Fine | C | A0760 | A0760 (1-12) | 30% | Ajax
42873815201 | 1500096123 | RV002 | 24781 | 3 | Bay | 3/1 | 4000 | N/A | N/A | N/A | N/A | N/A | 2015-06-22 | 2015-07-16 | N/A | 2015-07-16 | SPM 14-13044B | PG 76-22 (PMA) | 12.5 | Fine | C | A0751 | A0751 (SR-77) | 20% | Anderson Columbia
42873815201 | 1500096129 | RV003 | 24782 | 3 | Bay | 4/3 | 4000 | N/A | N/A | N/A | N/A | N/A | 2015-06-29 | 2015-07-16 | N/A | 2015-07-16 | SPM 14-13044B | PG 76-22 (PMA) | 12.5 | Fine | C | A0751 | A0751 (SR-77) | 20% | Anderson Columbia
42873815201 | 1500096130 | RV004 | 24783 | 3 | Bay | 5/1 | 4000 | N/A | N/A | N/A | N/A | N/A | 2015-07-07 | 2015-07-16 | N/A | 2015-07-16 | SPM 14-13044B | PG 76-22 (PMA) | 12.5 | Fine | C | A0751 | A0751 (SR-77) | 20% | Anderson Columbia
43054615201 | 1500095375 | 2F003 | 24784 | 2 | Duval | 7/4 | 4000 | N/A | N/A | N/A | N/A | N/A | 2015-07-13 | 2015-07-16 | N/A | 2015-07-16 | SPM 15-13794A | PG 76-22 (PMA) | 12.5 | Fine | C | A0673 | A0673 (1-13) | 20% | Preferred Materials
43035225201 | 1500095588 | 2E009 | 24785 | 2 | Clay | 9/1 | 30530 | N/A | N/A | N/A | N/A | N/A | 2015-07-14 | 2015-07-16 | N/A | 2015-07-16 | SPM 14-12580B | PG 76-22 (PMA) | 12.5 | Fine | E | A0200 | A0200 (SR-200) | 20% | Anderson Columbia
42870615201 | 1500095956 | 2F002 | 24786 | 2 | Duval | 8/1 | 400 | N/A | N/A | N/A | N/A | N/A | 2015-07-14 | 2015-07-16 | N/A | 2015-07-16 | SPM 13-11145A | PG 76-22 (PMA) | 12.5 | Fine | C | A0216 | A0216 (1-12) | 20% | Duval Asphalt
42697115201 | 1500095816 | R0012V | 24787 | 3 | Santa Rosa | 10/1 | 4000 | N/A | N/A | N/A | N/A | N/A | 2015-07-07 | 2015-07-17 | N/A | 2015-07-20 | SPM 15-13423A | PG 76-22 (PMA) | 12.5 | Fine | C | A0749 | A0749 (1-14 & 2-14) | 15% | Panhandle G&P
42697115201 | 1500095812 | R0012V | 24788 | 3 | Santa Rosa | 9/2 | 4000 | N/A | N/A | N/A | N/A | N/A | 2015-07-09 | 2015-07-17 | N/A | 2015-07-20 | SPM 15-13421B | PG 76-22 (PMA) | 12.5 | Fine | C | A0766 | A0766 (1-14, 2-14) | 20% | Panhandle G&P
23073015201 | 1500095929 | 2C002I | 24789 | 4 | Broward | 8/2 | 2000 | N/A | N/A | N/A | N/A | N/A | 2015-07-14 | 2015-07-17 | N/A | 2015-09-21 | SP 14-13023A | PG 52-28 | 12.5 | Fine | C | A0746 | A0746 (1-12) | 40% | Ranger Const.
42279615201 | 1500096718 | 2D025I | 24790 | 4 | Broward | 126/3 | 2000 | N/A | N/A | N/A | N/A | N/A | 2015-07-14 | 2015-07-17 | N/A | 2015-07-20 | SPM 14-13192A | PG 76-22 (PMA) | 12.5 | Fine | D | A0746 | A0746 (1-12) | 20% | Ranger Const.
43055915201 | 1500095690 | 2C003 | 24791 | 2 | Baker | 3/1 | 4000 | N/A | N/A | N/A | N/A | N/A | 2015-07-14 | 2015-07-17 | N/A | 2015-07-20 | SPM 15-13655A | PG 76-22 (PMA) | 12.5 | Fine | C | A0691 | A0691 (1-12) | 20% | Anderson Columbia
20837325201 | 1500096766 | 2C002 | 24792 | 2 | Columbia | 6/2 | 4000 | N/A | N/A | N/A | N/A | N/A | 2015-07-16 | 2015-07-17 | N/A | 2015-09-18 | SP 15-13693A | PG 58-22 | 12.5 | Fine | C | A0691 | A0691 (1-12) | 20% | Anderson Columbia
42914015201 | 1500098334 | 2C001I | 24793 | 6 | Monroe | 1/1 | 4000 | 3.61 | 1.15 | N/A | N/A | FX | 2015-07-06 | 2015-07-17 | 2015-10-13 | 2015-10-14 | SP 14-12461B | PG 67-22 | 12.5 | Fine | C | A0656 | A0656 | 15% | General Asphalt
43090835201 | 1500094274 | RV012 | 24794 | 3 | Walton | 14/2 | 1000 | N/A | N/A | N/A | N/A | N/A | 2015-07-09 | 2015-07-20 | N/A | 2015-07-20 | SPM 15-13353A | PG 82-22 (PMA) | 12.5 | Fine | C | A0736 | A0736 | 20% | Midsouth Paving
43035225201 | 1500097322 | 2E010 | 24795 | 2 | Clay | 9/4 | 33238 | N/A | N/A | N/A | N/A | N/A | 2015-07-17 | 2015-07-20 | N/A | 2015-07-20 | SPM 14-12580B | PG 76-22 (PMA) | 12.5 | Fine | E | A0200 | A0200 (SR-200) | 20% | Anderson Columbia
25839855201 | 1500095988 | 2D004V | 24796 | 7 | Hillsborough | 55/2 | 4600 | 2.21 | 0.36 | N/A | N/A | P | 2015-07-14 | 2015-07-21 | 2015-10-13 | 2015-10-14 | SP 13-11393E | PG 58-22 | 12.5 | Fine | D | A0758 | A0758 (1-14) | 20% | Ajax
41242035201 | 1500098009 | 2C006 | 24797 | 4 | Palm Beach | 17/1 | 2000 | N/A | N/A | N/A | N/A | N/A | 2015-07-16 | 2015-07-21 | N/A | 2015-09-02 | SP 14-12281C | PG 52-28 | 12.5 | Fine | C | A0658 | A0658 (1-13) | 38% | Hardrives
43077615201 | 1500097133 | RV011 | 24798 | 3 | Jackson | 11/1 | 2000 | N/A | N/A | N/A | N/A | N/A | 2015-07-16 | 2015-07-21 | N/A | 2015-07-21 | SPM 15-13817A | PG 82-22 (PMA) | 12.5 | Fine | C | A0775 | A0775 | 20% | Anderson Columbia
42870615201 | 1500098064 | 2F003 | 24799 | 2 | Duval | 8/2 | 4000 | N/A | N/A | N/A | N/A | N/A | 2015-07-18 | 2015-07-21 | N/A | 2015-07-21 | SPM 13-11145A | PG 76-22 (PMA) | 12.5 | Fine | C | A0216 | A0216 (1-12) | 20% | Duval Asphalt
40615215201 | 1500098136 | 2D002 | 24800 | 8 | Hillsborough | 45/3 | 2000 | N/A | N/A | N/A | N/A | N/A | 2015-07-19 | 2015-07-21 | N/A | 2015-07-21 | SPM 13-11849B | PG 76-22 (PMA) | 12.5 | Fine | D | A0701 | A0701 | 20% | Lane Construction
22066375201 | 1500096749 | RV001 | 24801 | 3 | Walton | 1/2 | 4000 | N/A | N/A | N/A | N/A | N/A | 2015-07-14 | 2015-07-21 | N/A | 2015-07-22 | SPM 14-12709B | PG 76-22 (PMA) | 12.5 | Fine | C | A0720 | A0720 (1-10) | 20% | C.W. Roberts
41868515201 | 1500098067 | 2D001V | 24802 | 7 | Hillsborough | 5/1 | 491 | N/A | N/A | N/A | N/A | N/A | 2015-07-15 | 2015-07-22 | N/A | 2015-07-22 | SPM 12-10123D | PG 76-22 (PMA) | 12.5 | Fine | D | A0763 | A0763 (1-14) | 20% | Tampa Pavement
43055915201 | 1500098611 | 2C004 | 24803 | 2 | Baker | 4/1 | 4000 | N/A | N/A | N/A | N/A | N/A | 2015-07-20 | 2015-07-22 | N/A | 2015-07-22 | SPM 15-13655A | PG 76-22 (PMA) | 12.5 | Fine | D | A0763 | A0763 (1-14) | 20% | Tampa Pavement
43055915201 | 1500098611 | 2C005 | 24804 | 2 | Baker | 7/1 | 4001 | N/A | N/A | N/A | N/A | N/A | 2015-07-20 | 2015-07-22 | N/A | 2015-07-22 | SPM 15-13655A | PG 76-22 (PMA) | 12.5 | Fine | D | A0763 | A0763 (1-14) | 20% | Tampa Pavement
22858325201 | 1500098563 | 2D002 | 24805 | 4 | Indian River | 18/1 | 2000 | N/A | N/A | N/A | N/A | N/A | 2015-07-20 | 2015-07-24 | N/A | 2015-09-21 | SP 12-10880B | PG 58-22 | 12.5 | Fine | D | A0697 | A0697 (1-09) | 20% | Community Asphalt
42907415201 | 1500099284 | 2E002V | 24806 | 7 |  | 12/2 | 7600 | N/A | N/A | N/A | N/A | N/A | 2015-07-20 | 2015-07-24 | N/A | 2015-07-27 | SPM 14-12876B | PG 76-22 (PMA) | 12.5 | Fine | E | A0768 | A0768 (2-12) | 20% | Ajax
25839855201 | 1500099719 | 2C008V | 24807 | 7 | Hillsborough | 57/1 | 36469 | 3.77 | 1.18 | N/A | N/A | FX | 2015-07-21 | 2015-07-24 | 2015-10-14 | 2015-10-15 | SP 15-13462E | PG 58-22 | 12.5 | Fine | C | A0768 | A0768 (2-12) | 25% | Ajax
43510615201 | 1500099764 | 2E001V | 24808 | 1 | Manatee | 1/2 | 500 | N/A | N/A | N/A | N/A | N/A | 2015-07-21 | 2015-07-27 | N/A | 2015-09-29 | SP 15-13378A | PG 58-22 | 12.5 | Fine | E | A0619 | A0619 (1-11) | 20% | Ajax
21028695201 | 1500100573 | 2C001 | 24809 | 2 | Putnam | 1/1 | 1000 | N/A | N/A | N/A | N/A | N/A | 2015-07-23 | 2015-07-27 | N/A | 2015-09-18 | SP 15-13783A | PG 52-28 | 12.5 | Fine | C | A0689 | A0689 (1-14) | 40% | Preferred Materials
43035225201 | 1500100061 | 2E011 | 24810 | 2 | Clay | 11/2 | 38809 | N/A | N/A | N/A | N/A | N/A | 2015-07-22 | 2015-07-27 | N/A | 2015-07-28 | SPM 14-12580B | PG 76-22 (PMA) | 12.5 | Fine | E | A0200 | A0200 (SR-200) | 20% | Anderson Columbia
43055915201 | 1500100362 | 2F001 | 24811 | 2 | Baker | 5/1 | 1000 | N/A | N/A | N/A | N/A | N/A | 2015-07-22 | 2015-07-27 | N/A | 2015-07-28 | SPM 15-13694A | PG 76-22 (PMA) | 12.5 | Fine | C | A0691 | A0691 (1-12) | 20% | Anderson Columbia
43510615201 | 1500100433 | 2E002V | 24812 | 1 | Manatee | 3/1 | 300 | N/A | N/A | N/A | N/A | N/A | 2015-07-23 | 2015-07-27 | N/A | 2015-07-28 | SPM 13-11462D | PG 76-22 (PMA) | 12.5 | Fine | E | A0619 | A0619 (1-11) | 20% | Ajax
43055915201 | 1500101096 | 2F002 | 24813 | 2 | Baker | 6/1 | 4000 | N/A | N/A | N/A | N/A | N/A | 2015-07-24 | 2015-07-27 | N/A | 2015-07-28 | SPM 15-13694A | PG 76-22 (PMA) | 12.5 | Fine | C | A0691 | A0691 (1-12) | 20% | Anderson Columbia
41695325201 | 1500099269 | 2F001 | 24814 | 2 | Duval | 10/1 | 4000 | N/A | N/A | N/A | N/A | N/A | 2015-07-20 | 2015-07-28 | N/A | 2015-07-28 | SPM 13-11776B | PG 76-22 (PMA) | 12.5 | Fine | D | A0750 | A0750 (1-09) | 20% | Anderson Columbia
43055815201 | 1500100952 | 2F006 | 24815 | 2 | Union | 10/1 | 4000 | N/A | N/A | N/A | N/A | N/A | 2015-07-23 | 2015-07-28 | N/A | 2015-07-28 | SPM 15-13445B | PG 76-22 (PMA) | 12.5 | Fine | C | A0752 | A0752 (1-13) | 20% | Preferred Materials
42870615201 | 1500101757 | 2F004 | 24816 | 2 | Duval | 10/2 | 4000 | N/A | N/A | N/A | N/A | N/A | 2015-07-26 | 2015-07-28 | N/A | 2015-07-28 | SPM 13-11145A | PG 76-22 (PMA) | 12.5 | Fine | C | A0216 | A0216 (1-12) | 20% | Duval Asphalt
43161515201 | 1500100901 | V0003 | 24817 | 1 | Charlotte | 5/2 | 4000 | N/A | N/A | N/A | N/A | N/A | 2015-07-24 | 2015-07-29 | N/A | 2015-09-21 | SP 15-13871A | PG 58-22 | 12.5 | Fine | C | A0103 | A0103 (1-13) | 30% | Ajax
42935015201 | 1500101763 | 2D001 | 24818 | 8 | Hillsborough | 2/4 | 2000 | 4.11 | 1.56 | N/A | N/A | FX | 2015-07-26 | 2015-07-29 | 2015-10-14 | 2015-07-29 | SPM 14-12270B | PG 76-22 (PMA) | 12.5 | Fine | D | A0765 | A0765 (1-14) | 20% | Preferred Materials
41304925201 | 1500102091 | 2C013V | 24819 | 4 | Indian River | 23/1 | 2000 | N/A | N/A | N/A | N/A | N/A | 2015-07-27 | 2015-07-29 | N/A | 2015-09-18 | SP 15-13844A | PG 58-22 | 12.5 | Fine | C | A0697 | A0697 (1-09) | 25% | Community Asphalt
42908315201 | 1500092701 | 2C006 | 24820 | 5 | Marion | 12/4 | 4000 | 5.95 | 1.9 | N/A | N/A | FX | 2015-07-07 | 2015-07-30 | 2015-10-14 | 2015-10-15 | SP 15-13606A | PG 58-22 | 12.5 | Fine | C | A0706 | A0706 (1-10) | 30% | Anderson Columbia
40686985201 | 1500095481 | 2D056I | 24821 | 5 | Turnpike | 134/1 | 4000 | N/A | N/A | N/A | N/A | N/A | 2015-07-12 | 2015-07-30 | N/A | 2015-09-21 | SP 15-13388B | PG 58-22 | 12.5 | Fine | D | A0758 | A0758 (1-14) | 30% | Lane Construction
42908315201 | 1500095473 | 2D005I | 24822 | 5 | Marion | 15/1 | 4000 | N/A | N/A | N/A | N/A | N/A | 2015-07-13 | 2015-07-30 | N/A | 2015-09-21 | SP 15-13487A | PG 58-22 | 12.5 | Fine | D | A0706 | A0706 (1-10) | 20% | Anderson Columbia
42908315201 | 1500097253 | 2C007 | 24823 | 5 | Marion | 14/1 | 4000 | N/A | N/A | N/A | N/A | N/A | 2015-07-14 | 2015-07-30 | N/A | 2015-09-21 | SP 15-13606A | PG 58-22 | 12.5 | Fine | C | A0706 | A0706 (1-10) | 30% | Anderson Columbia
23920345201 | 1500097003 | 2D001I | 24824 | 5 | Orange | 3/1 | 4000 | N/A | N/A | N/A | N/A | N/A | 2015-07-16 | 2015-07-30 | N/A | 2015-09-21 | SP 15-13400A | PG 52-28 | 12.5 | Fine | D | A0531 | A0531 (2-12) | 40% | Orlando Paving Company
43067515201 | 1500100896 | 2D003I | 24825 | 5 | Seminole | 4/1 | 4000 | 6.1 | 1.92 | N/A | N/A | FX | 2015-07-21 | 2015-07-30 | 2015-10-15 | 2015-10-15 | SP 15-13400A | PG 52-28 | 12.5 | Fine | D | A0531 | A0531 (2-12) | 40% | Orlando Paving Company
43055915201 | 1500102948 | 2F003 | 24826 | 2 | Baker | 7/1 | 4000 | N/A | N/A | N/A | N/A | N/A | 2015-07-28 | 2015-07-30 | N/A | 2015-08-03 | SPM 15-13694A | PG 76-22 (PMA) | 12.5 | Fine | C | A0691 | A0691 (1-12) | 20% | Anderson Columbia
42912015201 | 1500103560 | V0001 | 24827 | 1 | Collier | 3/1 | 4000 | N/A | N/A | N/A | N/A | N/A | 2015-07-28 | 2015-07-30 | N/A | 2015-09-21 | SP 15-13289B | PG 52-28 | 12.5 | Fine | C | A0755 | A0755 (1-14) | 35% | Preferred Materials
43055915201 | 1500103791 | 2F004 | 24828 | 2 | Baker | 8/1 | 1000 | N/A | N/A | N/A | N/A | N/A | 2015-07-29 | 2015-07-30 | N/A | 2015-08-03 | SPM 12-10939B | PG 76-22 (PMA) | 12.5 | Fine | C | A0691 | A0691 (1-12) | 20% | Anderson Columbia
43055815201 | 1500103981 | 2F007 | 24829 | 2 | Union | 11/1 | 4000 | N/A | N/A | N/A | N/A | N/A | 2015-07-30 | 2015-07-30 | N/A | 2015-08-03 | SPM 15-13445B | PG 76-22 (PMA) | 12.5 | Fine | C | A0752 | A0752 (1-13) | 20% | Preferred Materials
42693015201 | 1500099314 | R001V | 24830 | 3 | Gadsden | 2/1 | 4000 | N/A | N/A | N/A | N/A | N/A | 2015-07-20 | 2015-08-04 | N/A | 2015-08-05 | SPM 15-13442A | PG 76-22 (PMA) | 12.5 | Fine | C | A0704 | A0704 | 20% | C.W. Roberts
42693015201 | 1500105364 | R002V | 24831 | 3 | Gadsden | 4/1 | 4000 | N/A | N/A | N/A | N/A | N/A | 2015-07-30 | 2015-08-04 | N/A | 2015-08-05 | SPM 15-13442A | PG 76-22 (PMA) | 12.5 | Fine | C | A0704 | A0704 | 20% | C.W. Roberts
42880815201 | 1500105158 | 2F001 | 24832 | 2 | Duval | 15/1 | 4000 | N/A | N/A | N/A | N/A | N/A | 2015-08-02 | 2015-08-04 | N/A | 2015-08-05 | SPM 13-11776B | PG 76-22 (PMA) | 12.5 | Fine | D | A0750 | A0750 (1-09) | 20% | Anderson Columbia
25873625201 | 1500105931 | 2C001V | 24833 | 7 | Pasco | 5/1 | 150 | N/A | N/A | N/A | N/A | N/A | 2015-07-31 | 2015-08-05 | N/A | 2015-09-21 | SP 13-11889B | PG 52-28 | 9.5 | Fine | C | A0765 | A0765 (1-14) | 40% | Preferred Materials
42902815201 | 1500105163 | 2C001V | 24834 | 7 | Pasco | 2/4 | 3400 | 2.65 | 0.86 | N/A | N/A | P | 2015-08-02 | 2015-08-05 | 2015-10-15 | 2015-10-15 | SP 15-13508A | PG 52-28 | 12.5 | Fine | C | A0740 | A0740 | 35% | C.W. Roberts
22077395201 | 1500105793 | RBT022V | 24835 | 3 | Washington | 22/3 | 4000 | N/A | N/A | N/A | N/A | N/A | 2015-08-03 | 2015-08-05 | N/A | 2015-08-05 | SPM 14-13044B | PG 76-22 (PMA) | 12.5 | Fine | C | A0751 | A0751 (SR-77) | 20% | Anderson Columbia
43035225201 | 1500103733 | 2E012 | 24836 | 2 | Clay | 11/4 | 41324 | N/A | N/A | N/A | N/A | N/A | 2015-07-29 | 2015-08-06 | N/A | 2015-08-06 | SPM 14-12580B | PG 76-22 (PMA) | 12.5 | Fine | E | A0200 | A0200 (SR-200) | 20% | Anderson Columbia
41304225201 | 1500104977 | 2E005V | 24837 | 1 | Charlotte | 11/4 | 20000 | N/A | N/A | N/A | N/A | N/A | 2015-07-31 | 2015-08-06 | N/A | 2015-09-21 | SP 15-13749A | PG 58-22 | 12.5 | Fine | E | A0760 | A0760 (1-12) | 30% | Ajax
41304225201 | 1500105657 | 2C001V | 24838 |  |  | 15/1 | 2000 | 3.67 | 1.14 | N/A | N/A | FX | 2015-08-03 | 2015-08-06 | 2015-10-16 | 2015-10-20 | SP 13-11451D | PG 58-22 | 12.5 | Fine | C | A0760 | A0760 (1-12) | 30% | Ajax
20837325201 | 1500105866 | 2C004 | 24839 | 2 | Columbia | 8/2 | 4000 | N/A | N/A | N/A | N/A | N/A | 2015-08-04 | 2015-08-06 | N/A | 2015-09-18 | SP 15-13693A | PG 58-22 | 12.5 | Fine | C | A0691 | A0691 (1-12) | 20% | Anderson Columbia
43055915201 | 1500106700 | 2F005 | 24840 | 2 | Baker | 9/1 | 4000 | N/A | N/A | N/A | N/A | N/A | 2015-08-05 | 2015-08-06 | N/A | 2015-08-06 | SPM 15-13694A | PG 76-22 (PMA) | 12.5 | Fine | C | A0691 | A0691 (1-12) | 20% | Anderson Columbia
42339815201 | 1500107100 | 2C001 | 24841 | 2 | Baker | 1/1 | 120 | N/A | N/A | N/A | N/A | N/A | 2015-08-06 | 2015-08-06 | N/A | 2015-09-18 | SP 14-12497B | PG 58-22 | 12.5 | Fine | C | A0200 | A0200 (SR-200) | 20% | Anderson Columbia
41242035201 | 1500105735 | 2E005 | 24842 | 4 | Palm Beach | 20/2 | 2000 | N/A | N/A | N/A | N/A | N/A | 2015-08-04 | 2015-08-07 | N/A | 2015-08-10 | SPM 14-12476C | PG 76-22 (PMA) | 12.5 | Fine | E | A0658 | A0658 (1-13) | 25% | Hardrives
42550015201 | 1500103529 | 2C005I | 24843 | 7 | Hillsborough | 16/2 | 26853 | N/A | N/A | N/A | N/A | N/A | 2015-07-26 | 2015-08-10 | N/A | 2015-09-21 | SP 13-11874B | PG 52-28 | 12.5 | Fine | C | A0765 | A0765 (1-14) | 40% | Preferred Materials
42905815201 | 1500108723 | 2C001V | 24844 | 7 | Pinellas | 7/2 | 6400 | 2.29 | 0.74 | N/A | N/A | P | 2015-08-07 | 2015-08-10 | 2015-10-16 | 2015-10-20 | SP 14-12483C | PG 52-28 | 12.5 | Fine | C | A0737 | A0737 (1-13) | 40% | Preferred Materials
40631345201 | 1500110208 | 2D001V | 24845 | 1 | Collier | 1/2 | 2000 | N/A | N/A | N/A | N/A | N/A | 2015-07-20 | 2015-08-11 | N/A | 2015-08-12 | SPM 14-12775B | PG 76-22 (PMA) | 12.5 | Fine | D | A0760 | A0760 (1-12) | 20% | Ajax
40631345201 | 1500110210 | 2C001V | 24846 | 1 | Collier | 2/1 | 2000 | 2.68 | 0.86 | N/A | N/A | P | 2015-07-22 | 2015-08-11 | 2015-10-20 | 2015-10-20 | SP 13-11451C | PG 58-22 | 12.5 | Fine | C | A0760 | A0760 (1-12) | 30% | Ajax
43493015201 | 1500105658 | 2C001I | 24847 | 6 | Dade | 2/1 | 2000 | N/A | N/A | N/A | N/A | N/A | 2015-08-03 | 2015-08-11 | N/A | 2015-09-21 | SP 14-13023A | PG 52-28 | 12.5 | Fine | C | A0746 | A0746 | 40% | Ranger Const.
22858325201 | 1500106525 | 2D003 | 24848 | 4 | Indian River | 20/2 | 2000 | N/A | N/A | N/A | N/A | N/A | 2015-08-05 | 2015-08-11 | N/A | 2015-09-21 | SP 12-10880B | PG 58-22 | 12.5 | Fine | D | A0697 | A0697 (1-09) | 20% | Community Asphalt
42902815201 | 1500107937 | 2C002V | 24849 | 7 | Pasco | 3/2 | 4300 | N/A | N/A | N/A | N/A | N/A | 2015-08-06 | 2015-08-11 | N/A | 2015-09-21 | SP 15-13508A | PG 52-28 | 12.5 | Fine | C | A0740 | A0740 | 35% | C.W. Roberts
42697115201 | 1500105314 | 13R0014V | 24850 | 3 | Santa Rosa | 13/2 | 4000 | N/A | N/A | N/A | N/A | N/A | 2015-07-30 | 2015-08-12 | N/A | 2015-08-13 | SPM 15-13421B | PG 76-22 (PMA) | 9.5 | Fine | C | A0766 | A0766 (1-14, 2-14) | 20% | Panhandle G&P
43055815201 | 1500108985 | 2F008 | 24851 | 2 | Union | 12/2 | 4000 | N/A | N/A | N/A | N/A | N/A | 2015-08-10 | 2015-08-12 | N/A | 2015-08-13 | SPM 15-13445B | PG 76-22 (PMA) | 12.5 | Fine | C | A0752 | A0752 (1-13) | 20% | Preferred Materials
42871115201 | 1500110127 | 1C001 | 24852 | 2 | Nassau | 18/1 | 1000 | N/A | N/A | N/A | N/A | N/A | 2015-08-11 | 2015-08-12 | N/A | 2015-09-18 | SP 13-11534A | PG 52-28 | 12.5 | Fine | C | A0712 | A0712 (1-12) | 40% | Duval Asphalt
41306615201 | 1500109783 | V0001 | 24853 | 1 | Lee | 8/2 | 4000 | N/A | N/A | N/A | N/A | N/A | 2015-08-10 | 2015-08-13 | N/A | 2015-08-17 | SPM 15-13775A | PG 76-22 (PMA) | 12.5 | Fine | E | A0760 | A0760 (1-12) | 20% | Ajax
22077395201 | 1500110877 | RBT021 | 24854 | 3 | Washington | 21/2 | 4000 | N/A | N/A | N/A | N/A | N/A | 2015-08-11 | 2015-08-14 | N/A | 2015-08-17 | SPM 14-13191B | PG 76-22 (PMA) | 12.5 | Fine | C | A0775 | A0775 | 20% | Anderson Columbia
22077395201 | 1500110880 | RBT025 | 24855 | 3 | Washington | 25/1 | 4000 | N/A | N/A | N/A | N/A | N/A | 2015-08-12 | 2015-08-14 | N/A | 2015-08-17 | SPM 14-13206B | PG 76-22 (PMA) | 9.5 | Fine | C | A0775 | A0775 | 20% | Anderson Columbia
42279615201 | 1500107923 | 2D026I | 24856 | 4 | Broward | 131/2 | 2000 | N/A | N/A | N/A | N/A | N/A | 2015-08-04 | 2015-08-17 | N/A | 2015-08-17 | SPM 14-13192A | PG 76-22 (PMA) | 12.5 | Fine | D | A0746 | A0746 (1-12) | 20% | Ranger Const.
25633925201 | 1500107925 | 1C001I | 24857 | 7 | Pasco | 2/4 | 1581 | N/A | N/A | N/A | N/A | N/A | 2015-08-06 | 2015-08-17 | N/A | 2015-10-21 | SP 13-11889B | PG 52-28 | 9.5 | Fine | C | A0765 | A0765 (1-14) | 40% | Preferred Materials
42550015201 | 1500107942 | 2C007I | 24858 | 7 | Hillsborough | 18/4 | 1371 | 3.7 | 1.19 | N/A | N/A | FX | 2015-08-06 | 2015-08-17 | 2015-10-20 | 2015-10-20 | SP 13-11874B | PG 52-28 | 12.5 | Fine | C | A0765 | A0765 (1-14) | 40% | Preferred Materials
42693015201 | 1500108357 | R003V | 24859 | 3 | Gadsden | 5/1 | 4000 | N/A | N/A | N/A | N/A | N/A | 2015-08-07 | 2015-08-17 | N/A | 2015-08-17 | SPM 15-13442A | PG 76-22 (PMA) | 12.5 | Fine | C | A0704 | A0704 | 20% | C.W. Roberts
42524715201 | 1500108773 | V0001 | 24860 | 1 | Polk | 3/1 | 2283 | N/A | N/A | N/A | N/A | N/A | 2015-08-07 | 2015-08-17 | N/A | 2015-08-17 | SPM 14-12925A | PG 76-22 (PMA) | 9.5 | Fine | C | A0707 | A0707 (1-13) | 20% | Preferred Materials
42870615201 | 1500108774 | 2F005 | 24861 | 2 | Duval | 11/3 | 4000 | N/A | N/A | N/A | N/A | N/A | 2015-08-08 | 2015-08-17 | N/A | 2015-08-17 | SPM 13-11145A | PG 76-22 (PMA) | 12.5 | Fine | C | A0216 | A0216 (1-12) | 20% | Duval Asphalt
42279615201 | 1500109890 | 2D027I | 24862 | 4 | Broward | 128/2 | 2000 | N/A | N/A | N/A | N/A | N/A | 2015-08-10 | 2015-08-17 | N/A | 2015-09-21 | SP 13-11234B | PG 58-22 | 12.5 | Fine | D | A0746 | A0746 (1-12) | 25% | Ranger Const.
20929495201 | 1500110260 | 2C024 | 24863 | 2 | Duval | 44/1 | 1000 | N/A | N/A | N/A | N/A | N/A | 2015-08-11 | 2015-08-17 | N/A | 2015-09-18 | SP 15-13826A | PG 52-28 | 12.5 | Fine | C | A0689 | A0689 (1-14) | 40% | Preferred Materials
20929495201 | 1500110513 | 2C025 | 24864 | 2 | Duval | 44/2 | 4000 | N/A | N/A | N/A | N/A | N/A | 2015-08-12 | 2015-08-17 | N/A | 2015-09-18 | SP 15-13826A | PG 52-28 | 12.5 | Fine | C | A0689 | A0689 (1-14) | 40% | Preferred Materials
42006115201 | 1500110829 | 2F001V | 24865 | 7 | Pinellas | 1/1 | 513 | N/A | N/A | N/A | N/A | N/A | 2015-08-12 | 2015-08-17 | N/A | 2015-08-17 | SPM 15-13384A | PG 76-22 (PMA) | 12.5 | Fine | C | A0763 | A0763 (1-14) | 20% | Tampa Pavement
19753445201 | 1500110838 | C0001V | 24866 | 1 | Polk | 22/1 | 1074 | 1.92 | 0.63 | N/A | N/A | P | 2015-08-12 | 2015-08-17 | 2015-10-20 | 2015-10-20 | SP 14-12359B | PG 58-22 | 12.5 | Fine | C | A0743 | A0743 | 30% | Middlesex Corp.
42550015201 | 1500111497 | 1C001V | 24867 | 7 | Hillsborough | 19/2 | 1845 | N/A | N/A | N/A | N/A | N/A | 2015-08-13 | 2015-08-17 | N/A | 2015-09-21 | SP 13-11889B | PG 52-28 | 12.5 | Fine | C | A0765 | A0765 (1-14) | 40% | Preferred Materials
21330435201 | 1500111744 | 2B007 | 24868 | 2 | Duval | 11/1 | 4000 | N/A | N/A | N/A | N/A | N/A | 2015-08-14 | 2015-08-17 | N/A | 2015-09-21 | SP 14-12253B | PG 58-22 | 12.5 | Fine | B | A0207 | A0207 (1-10) | 34% | Anderson Columbia
42693015201 | 1500111775 | R004V | 24869 | 3 | Gadsden | 6/1 | 4000 | N/A | N/A | N/A | N/A | N/A | 2015-08-14 | 2015-08-17 | N/A | 2015-08-17 | SPM 15-13442A | PG 76-22 (PMA) | 12.5 | Fine | C | A0704 | A0704 | 20% | C.W. Roberts
40609615201 | 1500112709 | 2D003 | 24870 | 8 | Dade | 26/1 | 4000 | N/A | N/A | N/A | N/A | N/A | 2015-08-13 | 2015-08-18 | N/A | 2015-09-21 | SPW 15-13619A | PG 67-22 | 12.5 | Fine | D | A0643 | A0643 | 15% | Marathon
43055815201 | 1500111650 | 2F009 | 24871 | 2 | Union | 13/1 | 4000 | N/A | N/A | N/A | N/A | N/A | 2015-08-14 | 2015-08-18 | N/A | 2015-08-18 | SPM 15-13445B | PG 76-22 (PMA) | 12.5 | Fine | C | A0752 | A0752 (1-13) | 20% | Preferred Materials
40609615201 | 1500112713 | 2D004 | 24872 | 8 | Dade | 27/1 | 4000 | 3.51 | 1.12 | N/A | N/A | FX | 2015-08-17 | 2015-08-18 | 2015-10-20 | 2015-10-20 | SPW 14-12230B | PG 67-22 | 12.5 | Fine | C | A0643 | A0643 | 15% | Marathon
41578275801 | 1500109547 | R0009V | 24873 | 3 | Leon | 13/1 | 1000 | N/A | N/A | N/A | N/A | N/A | 2015-07-30 | 2015-08-19 | N/A | 2015-08-20 | SPM 15-13902A | PG 76-22 (PMA) | 12.5 | Fine | C | A0730 | A0730 (1-09) | 20% | Peavy & Sons
19389825201 | 1500111489 | V0001 | 24874 | 1 | Desoto | 3/1 | 757.79 | N/A | N/A | N/A | N/A | N/A | 2015-08-12 | 2015-08-19 | N/A | 2015-09-21 | SP 15-13511A | PG 52-28 | 9.5 | Fine | C | A0747 | A0747 (1-15) | 40% | Preferred Materials
43270715201 | 1500111158 | 1C001 | 24875 | 4 | Martin | 1/1 | 2000 | 2.77 | 0.9 | N/A | N/A | P | 2015-08-13 | 2015-08-19 | 2015-10-20 | 2015-10-20 | SP 14-13099B | PG 58-22 | 9.5 | Fine | C | A0778 | A0778 (1-15) | 30% | Lynch
23097825201 | 1500112389 | 2C002 | 24876 | 4 | Martin | 5/3 | 2000 | 2.78 | 0.9 | N/A | N/A | P | 2015-08-17 | 2015-08-19 | 2015-10-21 | 2015-10-23 | SP 14-12986A | PG 58-22 | 12.5 | Fine | C | A0685 | A0685 (2-12) | 25% | J.W. Cheatham
22066425201 | 1500114674 | 2R001V | 24877 | 3 | Walton | 1/1 | 4000 | N/A | N/A | N/A | N/A | N/A | 2015-08-03 | 2015-08-25 | N/A | 2015-08-26 | SPM 14-12709B | PG 76-22 (PMA) | 12.5 | Fine | C | A0720 | A0720 (1-10) | 20% | C.W. Roberts
42697115201 | 1500107557 | R0015V | 24878 | 3 | Santa Rosa | 14/2 | 4000 | N/A | N/A | N/A | N/A | N/A | 2015-08-05 | 2015-08-25 | N/A | 2015-08-26 | SPM 15-13421B | PG 76-22 (PMA) | 9.5 | Fine | C | A0766 | A0766 (1-14, 2-14) | 20% | Panhandle G&P
25873625201 | 1500116416 | 2C002V | 24879 | 7 | Pasco | 7/1 | 4610 | N/A | N/A | N/A | N/A | N/A | 2015-08-06 | 2015-08-25 | N/A | 2015-09-21 | SP 13-11874B | PG 52-28 | 12.5 | Fine | C | A0765 | A0765 (1-14) | 40% | Preferred Materials
41101425201 | 1500110976 | 2E005V | 24880 | 7 | Pasco | 38/1 | 6000 | N/A | N/A | N/A | N/A | N/A | 2015-08-13 | 2015-08-25 | N/A | 2015-09-21 | SP 13-11709D | PG 58-22 | 12.5 | Fine | E | A0703 | A0703 (1-11) | 20% | Ajax
41101425201 | 1500113515 | 2E006V | 24881 | 7 | Pasco | 38/2 | 11180 | 1.87 | 0.61 | N/A | N/A | P | 2015-08-14 | 2015-08-25 | 2015-10-21 | 2015-10-23 | SP 13-11709D | PG 58-22 | 12.5 | Fine | E | A0703 | A0703 (1-11) | 20% | Ajax
42698415201 | 1500113499 | 2F001 | 24882 | 2 | Madison | 17/1 | 1000 | N/A | N/A | N/A | N/A | N/A | 2015-08-18 | 2015-08-25 | N/A | 2015-08-26 | SPM 15-13902A | PG 76-22 (PMA) | 12.5 | Fine | C | A0703 | A0703 (1-11) | 20% | Peavy & Sons
25699525201 | 1500113534 | 2B001V | 24883 | 7 | Pinellas | 2/1 | 2250 | N/A | N/A | N/A | N/A | N/A | 2015-08-18 | 2015-08-25 | N/A | 2015-09-21 | SP 13-12145B | PG 52-28 | 12.5 | Fine | B | A0701 | A0701 | 40% | Lane Construction
21028695201 | 1500113956 | 2C002 | 24884 | 2 | Putnam | 2/1 | 1000 | N/A | N/A | N/A | N/A | N/A | 2015-08-19 | 2015-08-25 | N/A | 2015-09-21 | SP 15-13826A | PG 52-28 | 12.5 | Fine | C | A0689 | A0689 (1-14) | 40% | Duval Asphalt
43068735201 | 1500113904 | 2F001 | 24885 | 2 | Dixie | 6/4 | 2000 | N/A | N/A | N/A | N/A | N/A | 2015-08-19 | 2015-08-25 | N/A | 2015-08-26 | SPR 15-13848A | PG 76-22 (ARB) | 12.5 | Fine | C | A0691 | A0691 (1-12) | 20% | Anderson Columbia
42339815201 | 1500114041 | 2F001 | 24886 | 2 | Baker | 2/1 | 1000 | N/A | N/A | N/A | N/A | N/A | 2015-08-19 | 2015-08-25 | N/A | 2015-08-26 | SPR 15-13848A | PG 76-22 (ARB) | 12.5 | Fine | C | A0691 | A0691 (1-12) | 20% | Anderson Columbia
43068735201 | 1500114550 | 2F002 | 24887 | 2 | Dixie | 7/1 | 4000 | N/A | N/A | N/A | N/A | N/A | 2015-08-20 | 2015-08-25 | N/A | 2015-08-26 | SPR 15-13848A | PG 76-22 (ARB) | 12.5 | Fine | C | A0691 | A0691 (1-12) | 20% | Anderson Columbia
41562125201 | 1500115146 | 2D004 | 24888 | 1 | Collier | 16/2 | 4000 | 2.72 | 0.86 | N/A | N/A | P | 2015-08-21 | 2015-08-25 | 2015-10-21 | 2015-10-23 | SP 15-13604B | PG 58-22 | 12.5 | Fine | D | A0760 | A0760 (1-12) | 30% | Ajax
25579315201 | 1500116351 | 2D006V | 24889 | 7 | Hillsborough | 17/1 | 23300 | N/A | N/A | N/A | N/A | N/A | 2015-08-21 | 2015-08-25 | N/A | 2015-08-26 | SPM 14-12270B | PG 76-22 (PMA) | 12.5 | Fine | D | A0765 | A0765 (1-14) | 20% | Preferred Materials
42697015201 | 1500105161 | RV002 | 24890 | 3 | Okaloosa | 2/2 | 4000 | N/A | N/A | N/A | N/A | N/A | 2015-07-22 | 2015-08-26 | N/A | 2015-08-27 | SPM 15-13768A | PG 76-22 (PMA) | 12.5 | Fine | C | A0736 | A0736 | 20% | Midsouth Paving
42908315201 | 1500104170 | 2C008 | 24891 | 5 | Marion | 16/2 | 4000 | N/A | N/A | N/A | N/A | N/A | 2015-07-28 | 2015-08-26 | N/A | 2015-09-21 | SP 15-13606A | PG 58-22 | 12.5 | Fine | C | A0706 | A0706 (1-10) | 30% | Anderson Columbia
40735535201 | 1500106394 | 2C006I | 24892 | 5 | Volusia | 21/1 | 4000 | 3.69 | 1.23 | N/A | N/A | FX | 2015-08-04 | 2015-08-26 | 2015-10-22 | 2015-10-23 | SP 14-12767B | PG 52-28 | 12.5 | Fine | C | A0721 | A0721 | 42% | P&S Paving
42908315201 | 1500108152 | 2C009 | 24893 | 5 | Marion | 18/1 | 4000 | N/A | N/A | N/A | N/A | N/A | 2015-08-06 | 2015-08-26 | N/A | 2015-10-12 | SP 15-13606A | PG 58-22 | 12.5 | Fine | C | A0706 | A0706 (1-10) | 30% | Anderson Columbia
43065315201 | 1500113556 | 2C001 | 24894 | 5 | Sumter | 1/2 | 4000 | N/A | N/A | N/A | N/A | N/A | 2015-08-17 | 2015-08-26 | N/A | 2015-09-21 | SP 14-12863B | PG 67-22 | 12.5 | Fine | C | A0674 | A0674 | 15% | DAB Construction
43065215201 | 1500114515 | 3C001 | 24895 | 5 | Lake | 2/1 | 4000 | 3.94 | 1.43 | N/A | N/A | FX | 2015-08-19 | 2015-08-26 | 2015-10-23 | 2015-10-26 | SP 14-12923B | PG 67-22 | 19 | Fine | C | A0674 | A0674 | 15% | DAB Construction
42908315201 | 1500115799 | 2D006 | 24896 | 5 | Marion | 19/1 | 4000 | N/A | N/A | N/A | N/A | N/A | 2015-08-19 | 2015-08-26 | N/A | 2015-10-12 | SP 15-13917B | PG 58-22 | 12.5 | Fine | D | A0706 | A0706 (1-10) | 20% | Anderson Columbia
42339815201 | 1500114730 | 2F001 | 24897 | 2 | Baker | 3/2 | 640 | N/A | N/A | N/A | N/A | N/A | 2015-08-20 | 2015-08-26 | N/A | 2015-08-27 | SPR 15-13938A | PG 76-22 (ARB) | 12.5 | Fine | C | A0200 | A0200 (SR-200) | 20% | Anderson Columbia
40846415201 | 1500115024 | 2C005 | 24898 | 5 | Volusia | 40/2 | 4000 | 4.08 | 1.29 | N/A | N/A | FX | 2015-08-20 | 2015-08-26 | 2015-10-22 | 2015-10-23 | SP 15-13284B | PG 52-28 | 12.5 | Fine | C | A0623 | A0623 (2-11) | 39% | Orlando Paving Company
43056535201 | 1500115712 | 2D001 | 24899 | 2 | Duval | 9/1 | 120 | N/A | N/A | N/A | N/A | N/A | 2015-08-22 | 2015-08-26 | N/A | 2015-08-27 | SPM 14-12650B | PG 76-22 (PMA) | 12.5 | Fine | D | A0200 | A0200 (SR-200) | 20% | Anderson Columbia
42339815201 | 1500115687 | 2F002 | 24900 | 2 | Baker | 4/1 | 2496 | N/A | N/A | N/A | N/A | N/A | 2015-08-22 | 2015-08-26 | N/A | 2015-08-27 | SPR 15-13938A | PG 76-22 (ARB) | 12.5 | Fine | C | A0200 | A0200 (SR-200) | 20% | Anderson Columbia
42241815201 | 1500116759 | 2C001 | 24901 | 8/ | Sumter | 1/1 | 0 | N/A | N/A | N/A | N/A | N/A | 2015-08-24 | 2015-08-26 | N/A | 2015-08-27 | SPM 13-11185A | PG 76-22 (PMA) | 12.5 | Fine | C | A0743 | A0743 | 20% | Middlesex Corp.
42908315201 | 1500117360 | 1C001 | 24902 | 5 | Marion | 20/1 | 4000 | 4.18 | 1.14 | N/A | N/A | FX | 2015-08-25 | 2015-08-26 | 2015-10-23 | 2015-10-26 | SP 15-13663A | PG 58-22 | 9.5 | Fine | C | A0706 | A0706 (1-10) | 20% | Anderson Columbia
43056535201 | 1500116755 | 2D002 | 24903 | 2 | Duval | 9/2 | 1175 | N/A | N/A | N/A | N/A | N/A | 2015-08-25 | 2015-08-26 | N/A | 2015-08-27 | SPM 14-12650B | PG 76-22 (PMA) | 12.5 | Fine | D | A0200 | A0200 (SR-200) | 20% | Anderson Columbia
43056535201 | 1500117150 | 2C001 | 24904 | 2 | Duval | 10/1 | 100 | N/A | N/A | N/A | N/A | N/A | 2015-08-25 | 2015-08-26 | N/A | 2015-09-21 | SP 14-12497B | PG 58-22 | 12.5 | Fine | C | A0200 | A0200 (SR-200) | 20% | Anderson Columbia
42339815201 | 1500116866 | 2F003 | 24905 | 2 | Baker | 4/4 | 5553 | N/A | N/A | N/A | N/A | N/A | 2015-08-25 | 2015-08-26 | N/A | 2015-08-27 | SPR 15-13938A | PG 76-22 (PMA) | 12.5 | Fine | C | A0200 | A0200 (SR-200) | 20% | Anderson Columbia
22777415201 | 1500113275 | 2C001I | 24906 | 4 | Broward | 3/1 | 2000 | 2.78 | 0.89 | N/A | N/A | P | 2015-08-12 | 2015-08-28 | 2015-10-23 | 2015-10-26 | SP 15-13273A | PG 52-28 | 12.5 | Fine | C | A0672 | A0672 (1-12) | 40% | Ranger Const.
43114315201 | 1500110644 | 2C002V | 24907 | 7 | Hernando | 6/2 | 8824 | N/A | N/A | N/A | N/A | N/A | 2015-08-12 | 2015-08-28 | N/A | 2015-09-21 | SP 14-12329B | PG 58-22 | 12.5 | Fine | C | A0696 | A0696 | 20% | DAB Construction
43090115201 | 1500116661 | 2C001V | 24908 | 7 | Pinellas | 2/1 | 178 | N/A | N/A | N/A | N/A | N/A | 2015-08-23 | 2015-08-28 | N/A | 2015-09-21 | SP 15-13462B | PG 58-22 | 12.5 | Fine | C | A0635 | A0635 (1-12) | 25% | Ajax
43068735201 | 1500116484 | 2F003 | 24909 | 2 | Dixie | 8/1 | 4000 | N/A | N/A | N/A | N/A | N/A | 2015-08-24 | 2015-08-28 | N/A | 2015-10-12 | SPR 15-13848A | PG 76-22 (ARB) | 12.5 | Fine | C | A0691 | A0691 (1-12) | 20% | Anderson Columbia
42524715201 | 1500117350 | V0002 | 24910 | 1 | Polk | 4/4 | 1192 | N/A | N/A | N/A | N/A | N/A | 2015-08-25 | 2015-08-31 | N/A | 2015-09-01 | SPM 14-12896C | PG 76-22 (PMA) | 9.5 | Fine | C | A0707 | A0707 (1-13) | 20% | Preferred Materials
25688125201 | 1500116659 | 2C020V | 24911 | 7 | Pinellas | 98/4 | 13268 | N/A | N/A | N/A | N/A | N/A | 2015-08-24 | 2015-08-31 | N/A | 2015-09-21 | SP 13-12117D | PG 58-22 | 12.5 | Fine | C | A0763 | A0763 (1-14) | 30% | Tampa Pavement
41562125201 | 1500116753 | 2D005I | 24912 | 1 | Collier | 19/1 | 4000 | N/A | N/A | N/A | N/A | N/A | 2015-08-25 | 2015-08-31 | N/A | 2015-09-01 | SPM 14-12775C | PG 76-22 (PMA) | 12.5 | Fine | D | A0760 | A0760 (1-12) | 20% | Ajax
20916875201 | 1500118224 | 2D002 | 24913 | 2 | Duval | 9/1 | 1000 | N/A | N/A | N/A | N/A | N/A | 2015-08-27 | 2015-08-31 | N/A | 2015-09-01 | SPM 15-13780A | PG 76-22 (PMA) | 12.5 | Fine | D | A0689 | A0689 (1-14) | 20% | Preferred Materials
42975025201 | 1500115137 | 2C001 | 24914 | 2 | Taylor | 1/1 | 1000 | N/A | N/A | N/A | N/A | N/A | 2015-08-21 | 2015-09-01 | N/A | 2015-09-21 | SP 15-13654A | PG 58-22 | 12.5 | Fine | D | A0696 | A0696 | 20% | C.W. Roberts
22067915201 | 1500115212 | R014 | 24915 | 3 | Walton | 17/2 | 5000 | N/A | N/A | N/A | N/A | N/A | 2015-08-21 | 2015-09-01 | N/A | 2015-09-02 | SPM 14-12709A | PG 76-22 (PMA) | 12.5 | Fine | C | A0720 | A0720 (1-10) | 20% | C.W. Roberts
40609615201 | 1500119431 | 2D005I | 24916 | 8 | Dade | 25/1 | 4000 | N/A | N/A | N/A | N/A | N/A | 2015-08-27 | 2015-09-01 | N/A | 2015-09-02 | SPMW 13-10983C | PG 76-22 (PMA) | 12.5 | Fine | D | A0643 | A0643 | 15% | Marathon
42975025201 | 1500119204 | 2C002 | 24917 | 2 | Taylor | 2/1 | 1000 | 2.89 | 0.94 | N/A | N/A | P | 2015-08-31 | 2015-09-01 | 2015-10-23 | 2015-10-26 | SP 15-13987A | PG 52-28 | 12.5 | Fine | C | A0704 | A0704 (1-14) | 34% | C.W. Roberts
43078815201 | 1500120871 | RV001 | 24918 | 3 | Bay | 1/3 | 4000 | N/A | N/A | N/A | N/A | N/A | 2015-08-18 | 2015-09-02 | N/A | 2015-09-02 | SPM 15-13894A | PG 82-22 (PMA) | 12.5 | Fine | C | A0725 | A0725 | 20% | C.W. Roberts
22077395201 | 1500120345 | RBT029 | 24919 | 3 | Washington | 29/1 | 4000 | N/A | N/A | N/A | N/A | N/A | 2015-08-31 | 2015-09-03 | N/A | 2015-09-03 | SPM 14-13021B | PG 76-22 (PMA) | 9.5 | Fine | C | A0751 | A0751 (SR-77) | 20% | Anderson Columbia
20837325201 | 1500120393 | 2C005 | 24920 | 2 | Columbia | 9/1 | 4000 | 3.45 | 1.18 | N/A | N/A | FX | 2015-09-01 | 2015-09-03 | 2015-10-23 | 2015-10-26 | SP 15-13693A | PG 58-22 | 12.5 | Fine | C | A0691 | A0691 (1-12) | 20% | Anderson Columbia
42879625201 | 1500120562 | 2C003 | 24921 | 2 | Duval | 5/1 | 1000 | N/A | N/A | N/A | N/A | N/A | 2015-09-01 | 2015-09-03 | N/A | 2015-09-21 | SP 13-10995A | PG 52-28 | 12.5 | Fine | C | A0216 | A0216 (1-12) | 40% | Duval Asphalt
43068735201 | 1500120396 | 2F004 | 24922 | 2 | Dixie | 9/1 | 4000 | N/A | N/A | N/A | N/A | N/A | 2015-09-01 | 2015-09-03 | N/A | 2015-09-03 | SPR 15-13848A | PG 76-22 (ARB) | 12.5 | Fine | C | A0691 | A0691 (1-12) | 20% | Anderson Columbia
21308255201 | 1500121998 | 2C002 | 24923 | 2 | Columbia | 6/1 | 4000 | N/A | N/A | N/A | N/A | N/A | 2015-09-01 | 2015-09-03 | N/A | 2015-09-03 | SPM 15-13655A | PG 76-22 (PMA) | 12.5 | Fine | C | A0691 | A0691 (1-12) | 20% | Anderson Columbia
42907415201 | 1500120865 | 2C001V | 24924 | 7 |  | 14/2 | 561 | 2.65 | 0.86 | N/A | N/A | P | 2015-09-02 | 2015-09-04 | 2015-10-26 | 2015-10-28 | SP 15-13462E | PG 58-22 | 12.5 | Fine | C | A0768 | A0768 (2-12) | 25% | Ajax
40615215201 | 1500121267 | 2C009 | 24925 | 8 | Hillsborough | 47/3 | 2000 | 3.29 | 1.11 | N/A | N/A | FX | 2015-09-02 | 2015-09-04 | 2015-10-26 | 2015-10-28 | SP 13-11582F | PG 52-28 | 12.5 | Fine | C | A0741 | A0741 (1-13) | 40% | Lane Construction
43078815201 | 1500118020 | RV002 | 24926 | 3 | Bay | 2/4 | 4000 | N/A | N/A | N/A | N/A | N/A | 2015-08-26 | 2015-09-08 | N/A | 2015-09-08 | SPM 15-13894A | PG 82-22 (PMA) | 12.5 | Fine | C | A0725 | A0725 | 20% | C.W. Roberts
40795135201 | 1500118022 | 2C014V | 24927 | 7 | Hernando | 37/3 | 7575 | N/A | N/A | N/A | N/A | N/A | 2015-08-26 | 2015-09-08 | N/A | 2015-09-21 | SP 14-12329B | PG 58-22 | 12.5 | Fine | C | A0696 | A0696 | 20% | DAB Construction
40795135201 | 1500120734 | 1C003V | 24928 | 7 | Hernando | 38/1 | 2596 | 2.51 | 0.81 | N/A | N/A | P | 2015-08-27 | 2015-09-08 | 2015-10-26 | 2015-10-28 | SP 15-13335B | PG 58-22 | 9.5 | Fine | C | A0696 | A0696 | 20% | DAB Construction
42907415201 | 1500120712 | 2E003V | 24929 | 7 | Hillsborough | 15/3 | 9600 | N/A | N/A | N/A | N/A | N/A | 2015-09-01 | 2015-09-09 | N/A | 2015-09-10 | SPM 14-12876B | PG 76-22 (PMA) | 12.5 | Fine | E | A0768 | A0768 (2-12) | 20% | Ajax
43068735201 | 1500123830 | 2F005 | 24930 | 2 | Dixie | 10/1 | 4000 | N/A | N/A | N/A | N/A | N/A | 2015-09-09 | 2015-09-09 | N/A | 2015-09-10 | SPR 15-13848A | PG 76-22 (ARB) | 12.5 | Fine | C | A0691 | A0691 (1-12) | 20% | Anderson Columbia
42462115201 | 1500119077 | RV003 | 24931 | 3 | Jackson | 3/1 | 4000 | N/A | N/A | N/A | N/A | N/A | 2015-08-25 | 2015-09-10 | N/A | 2015-09-11 | SPM 14-13244B | PG 76-22 (PMA) | 9.5 | Fine | C | A0775 | A0775 | 20% | Anderson Columbia
42698415201 | 1500122971 | 2C006 | 24932 | 2 | Madison | 19/1 | 1000 | 4.93 | 1.71 | N/A | N/A | FX | 2015-09-08 | 2015-09-10 | 2015-10-26 | 2015-10-28 | SP 15-13903A | PG 58-22 | 12.5 | Fine | C | A0730 | A0730 (1-09) | 20% | Peavy & Sons
42698415201 | 1500123847 | 2D011 | 24933 | 2 | Madison | 20/1 | 4000 | N/A | N/A | N/A | N/A | N/A | 2015-09-09 | 2015-09-10 | N/A | 2015-09-11 | SPM 13-12031C | PG 76-22 (PMA) | 12.5 | Fine | D | A0730 | A0730 (1-09) | 20% | Peavy & Sons
42880215201 | 1500124373 | 2E004 | 24934 | 2 | Alachua | 7/1 | 4000 | N/A | N/A | N/A | N/A | N/A | 2015-09-09 | 2015-09-10 | N/A | 2015-09-11 | SPM 15-13699A | PG 76-22 (PMA) | 12.5 | Fine | E | A0691 | A0691 (1-12) | 20% | Anderson Columbia
42339815201 | 1500123828 | 2F005 | 24935 | 2 | Baker | 6/1 | 10965 | 4.91 | 1.71 | N/A | N/A | FX | 2015-09-09 | 2015-09-10 | 2015-10-27 | 2015-09-11 | SPR 15-13938A | PG 76-22 (ARB) | 12.5 | Fine | C | A0200 | A0200 (SR-200) | 20% | Anderson Columbia
22247715201 | 1500123821 | 1RV001V | 24936 | 3 | Escambia | 6/3 | 4000 | N/A | N/A | N/A | N/A | N/A | 2015-09-02 | 2015-09-11 | N/A | 2015-09-14 | SPM 15-13786A | PG 76-22 (PMA) | 12.5 | Fine | C | A0736 | A0736 | 20% | Panhandle G&P
42697115201 | 1500116020 | R0016 | 24937 | 3 | Santa Rosa | 15/1 | 4000 | N/A | N/A | N/A | N/A | N/A | 2015-08-12 | 2015-09-11 | N/A | 2015-09-14 | SPM 15-13421B | PG 76-22 (PMA) | 9.5 | Fine | C | A0766 | A0766 (1-14, 2-14) | 20% | Panhandle G&P
42697115201 | 1500116007 | R0017 | 24938 | 3 | Santa Rosa | 12/1 | 4000 | N/A | N/A | N/A | N/A | N/A | 2015-08-14 | 2015-09-11 | N/A | 2015-09-14 | SPM 15-13404B | PG 76-22 (PMA) | 12.5 | Fine | C | A0766 | A0766 (1-14, 2-14) | 20% | Panhandle G&P
42697015201 | 1500126236 | RV003 | 24939 | 3 | Okaloosa | 3/3 | 4000 | N/A | N/A | N/A | N/A | N/A | 2015-08-11 | 2015-09-14 | N/A | 2015-09-14 | SPM 15-13768A | PG 76-22 (PMA) | 12.5 | Fine | C | A0736 | A0736 | 20% | Midsouth Paving
40845925201 | 1500121300 | 1C002V | 24940 | 7 | Hillsborough | 181/1 | 6336 | N/A | N/A | N/A | N/A | N/A | 2015-09-02 | 2015-09-14 | N/A | 2015-09-21 | SP 15-13621A | PG 58-22 | 9.5 | Fine | C | A0701 | A0701 | 30% | Lane Construction
41506725201 | 1500123737 | R001V | 24941 | 3 | Okaloosa | 7/1 | 4000 | N/A | N/A | N/A | N/A | N/A | 2015-09-08 | 2015-09-15 | N/A | 2015-09-16 | SPM 13-11880B | PG 76-22 (PMA) | 9.5 | Fine | C | A0720 | A0720 (1-10) | 20% | C.W. Roberts
42905815201 | 1500124876 | 2F001V | 24942 | 7 | Pinellas | 11/4 | 2000 | 5.56 | 1.83 | N/A | N/A | FX | 2015-09-10 | 2015-09-15 | 2015-10-27 | 2015-09-16 | SPR 14-12534C | PG 76-22 (ARB) | 12.5 | Fine | C | A0737 | A0737 (1-13) | 20% | Preferred Materials
20837325201 | 1500124990 | 2C006 | 24943 | 2 | Columbia | 10/1 | 4000 | N/A | N/A | N/A | N/A | N/A | 2015-09-11 | 2015-09-15 | N/A | 2015-09-16 | SPM 15-13655A | PG 76-22 (PMA) | 12.5 | Fine | C | A691 | A0691 (1-12) | 20% | Anderson Columbia
43054715201 | 1500125783 | 2F001 | 24944 | 2 | Alachua | 4/1 | 1000 | N/A | N/A | N/A | N/A | N/A | 2015-09-13 | 2015-09-15 | N/A | 2015-09-16 | SPM 15-13445B | PG 76-22 (PMA) | 12.5 | Fine | C | A0752 | A0752 (1-13) | 20% | Preferred Materials
43054715201 | 1500126617 | 2F002 | 24945 | 2 | Alachua | 4/2 | 4000 | N/A | N/A | N/A | N/A | N/A | 2015-09-14 | 2015-09-15 | N/A | 2015-09-16 | SPM 15-13445B | PG 76-22 (PMA) | 12.5 | Fine | C | A0752 | A0752 (1-13) | 20% | Preferred Materials
20929495201 | 1500124690 | 2C026 | 24946 | 2 | Duval | 47/1 | 4000 | N/A | N/A | N/A | N/A | N/A | 2015-09-10 | 2015-09-16 | N/A | 2015-10-15 | SP 15-13826A | PG 52-28 | 12.5 | Fine | C | A0689 | A0689 (1-14) | 40% | Preferred Materials
42870615201 | 1500124898 | 2F006 | 24947 | 2 | Duval | 12/1 | 4000 | 3.19 | 1.05 | N/A | N/A | FX | 2015-09-10 | 2015-09-16 | 2015-10-27 | 2015-09-17 | SPM 13-11145A | PG 76-22 (PMA) | 12.5 | Fine | C | A0216 | A0216 (1-12) | 20% | Duval Asphalt
42339815201 | 1500124977 | 2F006 | 24948 | 2 |  | 8/1 | 14170 | N/A | N/A | N/A | N/A | N/A | 2015-09-11 | 2015-09-16 | N/A | 2015-09-17 | SPR 15-13938A | PG 76-22 (ARB) | 12.5 | Fine | C | A0200 | A0200 (SR-200) | 20% | Anderson Columbia
42880215201 | 1500126576 | 2C001 | 24949 | 2 | Alachua | 9/1 | 2000 | N/A | N/A | N/A | N/A | N/A | 2015-09-13 | 2015-09-16 | N/A | 2015-10-12 | SP 15-14016B | PG 67-22 | 12.5 | Fine | C | A0748 | A0748 | 15% | Anderson Columbia
43068735201 | 1500126117 | 2F006 | 24950 | 2 | Dixie | 11/1 | 4000 | N/A | N/A | N/A | N/A | N/A | 2015-09-14 | 2015-09-16 | N/A | 2015-09-17 | SPR 15-13848A | PG 76-22 (ARB) | 12.5 | Fine | C | A0691 | A0691 (1-12) | 20% | Anderson Columbia
42279615201 | 1500123711 | 2C014I | 24951 | 4 | Broward | 137/1 | 2000 | N/A | N/A | N/A | N/A | N/A | 2015-09-08 | 2015-09-17 | N/A | 2015-10-12 | SP 14-13023A | PG 52-28 | 12.5 | Fine | C | A0746 | A0746 (1-12) | 40% | Ranger Const.
25841345201 | 1500124371 | 2C001V | 24952 | 7 | Hillsborough | 10/1 | 400 | N/A | N/A | N/A | N/A | N/A | 2015-09-09 | 2015-09-18 | N/A | 2015-10-12 | SP 13-11874B | PG 52-28 | 12.5 | Fine | C | A0765 | A0765 (1-14) | 40% | Preferred Materials
25841345201 | 1500124372 | 2D001V | 24953 | 7 | Hillsborough | 9/1 | 1450 | N/A | N/A | N/A | N/A | N/A | 2015-09-09 | 2015-09-18 | N/A | 2015-10-12 | SPM 14-12270B | PG 76-22 (PMA) | 12.5 | Fine | D | A0765 | A0765 (1-14) | 20% | Preferred Materials
42696115201 | 1500076008 | R0001V | 24954 | 3 | Leon | 1/1 | 4000 | N/A | N/A | N/A | N/A | N/A | 2015-06-02 | 2015-09-22 | N/A | 2015-09-23 | SPM 13-11856C | PG 76-22 (PMA) | 12.5 | Fine | C | A0730 | A0730 (1-09) | 20% | Peavy & Sons
42339815201 | 1500126920 | 2C002 | 24955 | 2 | Baker | 1/3 | 2585 | N/A | N/A | N/A | N/A | N/A | 2015-09-15 | 2015-09-22 | N/A | 2015-09-23 | SP 14-12497B | PG 58-22 | 12.5 | Fine | C | A0200 | A0200 (SR-200) | 20% | Anderson Columbia
42339815201 | 1500127507 | 2F007 | 24956 | 2 | Baker | 9/1 | 20 | N/A | N/A | N/A | N/A | N/A | 2015-09-16 | 2015-09-22 | N/A | 2015-09-23 | SPM 15-133937A | PG 76-22 (ARB) | 12.5 | Fine | C | A0200 | A0200 (SR-200) | 20% | Anderson Columbia
42880215201 | 1500130194 | 2E001 | 24957 | 2 | Alachua | 8/1 | 2000 | N/A | N/A | N/A | N/A | N/A | 2015-09-17 | 2015-09-22 | N/A | 2015-09-23 | SPM 14-12478B | PG 76-22 (PMA) | 12.5 | Fine | E | A0748 | A0748 | 15% | Anderson Columbia
40615215201 | 1500130850 | 2F003I | 24958 | 8 | Hillsborough | 49/2 | 572.24 | 10.1 | 3.88 | N/A | N/A |  | 2015-09-20 | 2015-09-22 | 2015-10-28 | 2015-11-02 | SPM 13-11600F | PG 76-22 (PMA) | 12.5 | Fine | D | A0741 | A0741 (1-13) | 20% | Lane Construction
42884515201 | 1500131041 | R0004V | 24959 | 3 | Walton | 7/1 | 4000 | N/A | N/A | N/A | N/A | N/A | 2015-05-18 | 2015-09-21 | N/A | 2015-09-23 | SPM 14-12709B | PG 76-22 (PMA) | 12.5 | Fine | C | A0720 | A0720 (1-10) | 20% | C.W. Roberts
42884515201 | 1500131049 | R0005 | 24960 | 3 | Walton | 10/1 | 4000 | N/A | N/A | N/A | N/A | N/A | 2015-09-14 | 2015-09-21 | N/A | 2015-09-23 | SPM 13-11880B | PG 76-22 (PMA) | 9.5 | Fine | C | A0720 | A0720 (1-10) | 20% | C.W. Roberts
42884515201 | 1500131054 | R0006V | 24961 | 3 | Walton | 11/1 | 4000 | N/A | N/A | N/A | N/A | N/A | 2015-09-15 | 2015-09-21 | N/A | 2015-09-23 | SPM 13-11880B | PG 76-22 (PMA) | 9.5 | Fine | C | A0720 | A0720 (1-10) | 20% | C.W. Roberts
43006115201 | 1500130561 | R0002V | 24962 | 3 | Walton | 2/1 | 4000 | 12 | 4.58 | N/A | N/A |  | 2015-09-07 | 2015-09-23 | 2015-10-28 | 2015-09-24 | SPM 15-13421B | PG 76-22 (PMA) | 9.5 | Fine | C | A0766 | A0766 (1-14, 2-14) | 20% | Panhandle G&P
43006115201 | 1500130557 | R0001V | 24963 | 3 | Walton | 1/1 | 4000 | N/A | N/A | N/A | N/A | N/A | 2015-09-10 | 2015-09-23 | N/A | 2015-09-24 | SPM 14-13024A | PG 76-22 (PMA) | 12.5 | Fine | C | A0766 | A0766 (1-14, 2-14) | 15% | Panhandle G&P
43065215201 | 1500120418 | 2C002 | 24964 | 5 | Lake | 3/3 | 4000 | N/A | N/A | N/A | N/A | N/A | 2015-08-31 | 2015-09-24 | N/A | 2015-09-25 | SP 14-12863B | PG 67-22 | 12.5 | Fine | C | A0674 | A0674 | 15% | DAB Construction
23920345201 | 1500122917 | 2C001I | 24965 | 5 | Orange | 10/1 | 4000 | N/A | N/A | N/A | N/A | N/A | 2015-09-04 | 2015-09-24 | N/A | 2015-09-25 | SP 15-13284A | PG 52-28 | 12.5 | Fine | C | A0531 | A0531 (2-12) | 39% | Orlando Paving Company
40735535201 | 1500124091 | 1C002I | 24966 | 5 | Volusia | 22/1 | 2000 | N/A | N/A | N/A | N/A | N/A | 2015-09-09 | 2015-09-24 | N/A | 2015-09-25 | SP 13-11680B | PG 52-28 | 9.5 | Fine | C | A0721 | A0721 | 35% | P&S Paving
43065215201 | 1500126050 | 2C003 | 24967 | 5 | Lake | 5/2 | 4000 | 2.33 | 0.75 | N/A | N/A | P | 2015-09-11 | 2015-09-24 | 2015-10-30 | 2015-11-02 | SP 15-14030A | PG 58-22 | 12.5 | Fine | C | A0674 | A0674 | 20% | DAB Construction
42880215201 | 1500131407 | 2E002 | 24968 | 2 | Alachua | 10/1 | 4000 | N/A | N/A | N/A | N/A | N/A | 2015-09-22 | 2015-09-24 | N/A | 2015-09-25 | SPM 14-12748B | PG 76-22 (PMA) | 12.5 | Fine | C | A0748 | A0748 | 15% | Anderson Columbia
42339815201 | 1500130316 | 2F008 | 24969 | 2 | Baker | 10/1 | 4000 | 5.73 | 2.15 | N/A | N/A | FX | 2015-09-22 | 2015-09-24 | 2015-10-30 | 2015-11-02 | SPR 15-13937A | PG 76-22 (ARB) | 12.5 | Fine | C | A0200 | A0200 (SR-200) | 20% | Anderson Columbia
42884515201 | 1500131067 | R0007V | 24970 | 3 | Walton | 12/3 | 4000 | N/A | N/A | N/A | N/A | N/A | 2015-09-18 | 2015-09-25 | N/A | 2015-09-28 | SPM 13-11880B | PG 76-22 (PMA) | 9.5 | Fine | C | A0720 | A0720 (1-10) | 20% | C.W. Roberts
25839855201 | 1500130882 | 2E002V | 24971 | 7 | Hillsborough | 61/1 | 3000 | N/A | N/A | N/A | N/A | N/A | 2015-09-22 | 2015-09-25 | N/A | 2015-09-28 | SPM 14-12846B | PG 76-22 (PMA) | 12.5 | Fine | E | A0768 | A0768 (2-12) | 20% | Ajax
43078115201 | 1500130441 | RV001 | 24972 | 3 | Gulf | 1/1 | 2000 | N/A | N/A | N/A | N/A | N/A | 2015-09-22 | 2015-09-25 | N/A | 2015-09-28 | SPM 15-13818A | PG 76-22 (PMA) | 12.5 | Fine | C | A0725 | A0725 | 20% | C.W. Roberts
42884515201 | 1500131073 | R0008V | 24973 | 3 | Walton | 13/2 | 4000 | N/A | N/A | N/A | N/A | N/A | 2015-09-22 | 2015-09-25 | N/A | 2015-09-28 | SPM 13-11880B | PG 76-22 (PMA) | 12.5 | Fine | C | A0720 | A0720 (1-10) | 20% | C.W. Roberts
42874515201 | 1500131130 | RV001 | 24974 | 3 | Franklin | 1/1 | 4000 | N/A | N/A | N/A | N/A | N/A | 2015-09-15 | 2015-09-28 | N/A | 2015-10-01 | SPM 14-13021B | PG 76-22 (PMA) | 9.5 | Fine | C | A0751 | A0751 (SR-77) | 20% | Anderson Columbia
41242035201 | 1500130869 | 2C007 | 24975 | 4 | Palm Beach | 21/3 | 2000 | N/A | N/A | N/A | N/A | N/A | 2015-09-22 | 2015-09-28 | N/A | 2015-10-01 | SP 15-13978A | PG 52-28 | 12.5 | Fine | C | A0658 | A0658 (1-13) | 31% | Hardrives
24991115201 | 1500131020 | 1F002 | 24976 | 6 | Dade | 28/2 | 2000 | 5.49 | 2.25 | N/A | N/A | FX | 2015-09-23 | 2015-09-28 | 2015-10-30 | 2015-10-01 | SPM 13-12014B | PG 76-22 (PMA) | 9.5 | Fine | C |  |  | 0% | Weekly
43056535201 | 1500131993 | 2E006 | 24977 | 2 | Duval | 11/3 | 2020 | N/A | N/A | N/A | N/A | N/A | 2015-09-24 | 2015-09-28 | N/A | 2015-10-01 | SPM 14-12580B | PG 76-22 (PMA) | 12.5 | Fine | E | A0200 | A0200 (SR-200) | 20% | Anderson Columbia
42339815201 | 1500132152 | 2F009 | 24978 | 2 | Baker | 11/1 | 4000 | N/A | N/A | N/A | N/A | N/A | 2015-09-25 | 2015-09-28 | N/A | 2015-10-01 | SPR 15-13937A | PG 76-22 (ARB) | 12.5 | Fine | C | A0200 | A0200 (SR-200) | 20% | Anderson Columbia
42693015201 | 1500132340 | R005V | 24979 | 3 | Gadsden | 7/1 | 4000 | N/A | N/A | N/A | N/A | N/A | 2015-09-25 | 2015-09-28 | N/A | 2015-10-01 | SPM 15-13442A | PG 76-22 (PMA) | 12.5 | Fine | C | A704 | A0704 | 20% | C.W. Roberts
42873815201 | 1500126854 | RV005V | 24980 | 3 | Bay | 7/1 | 4000 | N/A | N/A | N/A | N/A | N/A | 2015-09-15 | 2015-09-29 | N/A | 2015-09-29 | SPM 14-13058C | PG 76-22 (PMA) | 12.5 | Fine | C | A0751 | A0751 (SR-77) | 20% | Anderson Columbia
22077395201 | 1500133166 | RBT031 | 24981 | 3 | Washington | 31/1 | 4000 | 13.9 | 3.75 | N/A | N/A | FX | 2015-09-25 | 2015-09-30 | 2015-11-02 | 2015-10-01 | SPM 14-13191B | PG 76-22 (PMA) | 12.5 | Fine | C | A0775 | A0775 | 20% | Anderson Columbia
42880215201 | 1500134689 | 2C003 | 24982 | 2 | Alachua | 11/1 | 2000 | N/A | N/A | N/A | N/A | N/A | 2015-09-23 | 2015-10-01 | N/A | 2015-10-02 | SP 15-14016B | PG 67-22 | 12.5 | Fine | C | A0748 | A0748 | 15% | Anderson Columbia
42880215201 | 1500134713 | 2E004 | 24983 | 2 | Alachua | 13/1 | 4000 | N/A | N/A | N/A | N/A | N/A | 2015-09-29 | 2015-10-01 | N/A | 2015-10-02 | SPM 15-13699A | PG 76-22 (PMA) | 12.5 | Fine | E | A0691 | A0691 (1-12) | 20% | Anderson Columbia
42869715201 | 1500134889 | 2C001 | 24984 | 2 | Madison | 1/1 | 1000 | 9.95 | 3.13 | N/A | N/A | FX | 2015-09-30 | 2015-10-01 | 2015-11-04 | 2015-11-09 | SP 15-13294B | PG 67-22 | 12.5 | Fine | C | A0655 | A0655 (1-14) | 15% | Scruggs Company
42884515201 | 1500132805 | R0009V | 24985 | 3 | Walton | 14/4 | 4000 | N/A | N/A | N/A | N/A | N/A | 2015-09-25 | 2015-10-02 | N/A | 2015-10-02 | SPM 13-11880B | PG 76-22 (PMA) | 9.5 | Fine | C | A0720 | A0720 (1-10) | 20% | C.W. Roberts
42884515201 | 1500132808 | R0010V | 24986 | 3 | Walton | 15/1 | 4000 | N/A | N/A | N/A | N/A | N/A | 2015-09-25 | 2015-10-02 | N/A | 2015-10-02 | SPM 13-11880B | PG 76-22 (PMA) | 9.5 | Fine | C | A0720 | A0720 (1-10) | 20% | C.W. Roberts
43056515201 | 1500135908 | 2C001 | 24987 | 2 | Clay | 1/1 | 100 | N/A | N/A | N/A | N/A | N/A | 2015-10-01 | 2015-10-02 | N/A | 2015-10-02 | SPM 14-12497B | PG 76-22 (PMA) | 12.5 | Fine | E | A0689 | A0689 (1-14) | 20% | Anderson Columbia
43056515201 | 1500135947 | 2E001 | 24988 | 2 | Clay | 2/1 | 250 | 3.03 | 1.04 | N/A | N/A | FX | 2015-10-02 | 2015-10-02 | 2015-11-05 | 2015-10-02 | SPM 14-12625B | PG 76-22 (PMA) | 12.5 | Fine | E | A0200 | A0200 (SR-200) | 20% | Anderson Columbia
43066015201 | 1500134716 | 2C001V | 24989 | 7 | Pinellas | 1/1 | 2000 | N/A | N/A | N/A | N/A | N/A | 2015-09-23 | 2015-10-05 | N/A | 2015-10-06 | SP 14-12483C | PG 52-28 | 12.5 | Fine | C | A0737 | A0737 (1-13) | 40% | Preferred Materials
42279615201 | 1500133752 | 2D028I | 24990 | 4 | Broward | 141/1 | 2000 | N/A | N/A | N/A | N/A | N/A | 2015-09-28 | 2015-10-05 | N/A | 2015-10-06 | SPM 14-13192A | PG 76-22 (PMA) | 12.5 | Fine | D | A0746 | A0746 | 20% | Ranger Const.
42905815201 | 1500134715 | 2F002V | 24991 | 7 | Pinellas | 16/4 | 4000 | N/A | N/A | N/A | N/A | N/A | 2015-09-28 | 2015-10-05 | N/A | 2015-10-06 | SPR 14-12534C | PG 76-22 (ARB) | 12.5 | Fine | C | A0737 | A0737 (1-13) | 20% | Preferred Materials
22777415201 | 1500134039 | 2C002I | 24992 | 4 | Broward | 4/2 | 2000 | N/A | N/A | N/A | N/A | N/A | 2015-09-29 | 2015-10-05 | N/A | 2015-10-06 | SP 14-13023A | PG 52-28 | 12.5 | Fine | C | A0746 | A0746 | 40% | Ranger Const.
43117615201 | 1500135750 | 1C001V | 24993 | 6 | Dade | 7/1 | 0 | 3.36 | 0.53 | N/A | N/A | P | 2015-10-01 | 2015-10-05 | 2015-10-30 | 2015-11-02 | SP 15-13998A | PG 58-22 | 9.5 | Fine | C | A0657 | A0657 | 30% | H&R Paving
42879625201 | 1500136385 | 2C004 | 24994 | 2 | Duval | 5/4 | 4000 | N/A | N/A | N/A | N/A | N/A | 2015-10-03 | 2015-10-05 | N/A | 2015-10-07 | SP 13-10995A | PG 52-28 | 12.5 | Fine | C | A0216 | A0216 (1-12) | 40% | Duval Asphalt
42880215201 | 1500135195 | 2C002 | 24995 | 2 | Alachua | 12/1 | 4000 | N/A | N/A | N/A | N/A | N/A | 2015-09-30 | 2015-10-06 | N/A | 2015-10-07 | SP 15-13693A | PG 58-22 | 12.5 | Fine | C | A0691 | A0691 (1-12) | 20% | Anderson Columbia
21330435201 | 1500136387 | 2C001 | 24996 | 2 | Duval | 12/1 | 1000 | N/A | N/A | N/A | N/A | N/A | 2015-10-03 | 2015-10-06 | N/A | 2015-10-07 | SP 15-13437A | PG 52-28 | 12.5 | Fine | C | A0750 | A0750 | 40% | Atlantic Coast Asphalt
43054715201 | 1500136555 | 2F003 | 24997 | 2 | Alachua | 5/4 | 4000 | N/A | N/A | N/A | N/A | N/A | 2015-10-04 | 2015-10-06 | N/A | 2015-10-07 | SPM 15-13445B | PG 76-22 (PMA) | 12.5 | Fine | C | A0752 | A0752 (1-13) | 20% | Preferred Materials
43054715201 | 1500137713 | 2F004 | 24998 | 2 | Alachua | 6/1 | 1000 | N/A | N/A | N/A | N/A | N/A | 2015-10-05 | 2015-10-06 | N/A | 2015-10-07 | SPM 15-13779B | PG 76-22 (PMA) | 12.5 | Fine | C | A0752 | A0752 (1-13) | 20% | Preferred Materials
24124115201 | 1500132103 | 1C001I | 24999 | 5 | Brevard | 11/1 | 4000 | N/A | N/A | N/A | N/A | N/A | 2015-09-23 | 2015-10-07 | N/A | 2015-10-08 | SP 15-13870A | PG 52-28 | 12.5 | Fine | C | A0614 | A0614 (1-08) | 40% | Ranger Const.
43067915201 | 1500132098 | 2C001 | 25000 | 5 | Volusia | 1/2 | 4000 | 4.3 | 1.42 | N/A | N/A | FX | 2015-09-23 | 2015-10-07 | 2015-10-30 | 2015-11-02 | SP 13-11531B | PG 58-22 | 12.5 | Fine | C | A0767 | A0767 (4-10) | 30% | Halifax
23759225201 | 1500131903 | 2C006I | 25001 | 5 | Brevard | 17/1 | 2000 | N/A | N/A | N/A | N/A | N/A | 2015-09-23 | 2015-10-07 | N/A | 2015-10-09 | SP 14-12359B | PG 58-22 | 12.5 | Fine | C | A0743 | A0743 | 30% | Middlesex Corp.
42869715201 | 1500136486 | 2C002 | 25002 | 2 | Madison | 2/2 | 4000 | N/A | N/A | N/A | N/A | N/A | 2015-10-03 | 2015-10-07 | N/A | 2015-10-09 | SP 15-13294B | PG 67-22 | 12.5 | Fine | C | A0655 | A0655 (1-14) | 15% | Scruggs Company
42869715201 | 1500137363 | 2C003 | 25003 | 2 | Madison | 3/1 | 4000 | N/A | N/A | N/A | N/A | N/A | 2015-10-05 | 2015-10-07 | N/A | 2015-10-09 | SP 15-13294B | PG 67-22 | 12.5 | Fine | C | A0655 | A0655 (1-14) | 15% | Scruggs Company
24124115201 | 1500132104 | 2C003I | 25004 | 5 | Brevard | 13/1 | 4000 | N/A | N/A | N/A | N/A | N/A | 2015-09-24 | 2015-10-07 | N/A | 2015-10-09 | SP 15-13417A | PG 52-28 | 12.5 | Fine | C | A0614 | A0614 (1-08) | 45% | Ranger Const.
43078115201 | 1500132122 | RV002 | 25005 | 3 | Gulf | 2/1 | 4000 | 11.5 | 4.38 | N/A | N/A | FX | 2015-09-24 | 2015-10-08 | 2015-11-02 | 2015-11-09 | SPM 15-13818A | PG 76-22 (PMA) | 12.5 | Fine | C | A0725 | A0725 (1-14) | 20% | C.W. Roberts
43149015201 | 1500135181 | 1F001V | 25006 | 7 | Hillsborough | 1/1 | 100 | N/A | N/A | N/A | N/A | N/A | 2015-09-29 | 2015-10-08 | N/A | 2015-10-09 | SP 14-12353C | PG 58-22 | 12.5 | Fine | C | A0763 | A0763 (1-14) | 30% | Tampa Pavement
25688125201 | 1500135751 | 1F001V | 25007 | 7 | Pinellas | 102/2 | 1055.3 | N/A | N/A | N/A | N/A | N/A | 2015-09-30 | 2015-10-08 | N/A | 2015-10-12 | SP 12-10164D | ARB-5 | 9.5 | Fine | C | A0763 | A0763 (1-14) | 20% | Tampa Pavement
43078115201 | 1500135638 | RV003 | 25008 | 3 | Gulf | 3/1 | 4000 | N/A | N/A | N/A | N/A | N/A | 2015-09-30 | 2015-10-08 | N/A | 2015-10-09 | SPM 15-13818A | PG 76-22 (PMA) | 12.5 | Fine | C | A0725 | A0725 (1-14) | 20% | C.W. Roberts
43056515201 | 1500137774 | 2E002 | 25009 | 2 |  | 2/2 | 1600 | N/A | N/A | N/A | N/A | N/A | 2015-10-06 | 2015-10-08 | N/A | 2015-10-09 | SP 14-12625B | PG 58-22 | 12.5 | Fine | E | A0200 | A0200 (SR-200) | 20% | Anderson Columbia
21028695201 | 1500138788 | 2C003 | 25010 | 2 | Putnam | 3/1 | 1000 | 4.68 | 1.54 | N/A | N/A | FX | 2015-10-08 | 2015-10-09 | 2015-11-05 | 2015-11-09 | SP 15-13866A | PG 58-22 | 12.5 | Fine | C | A0207 | A0207 (1-10) | 29% | Anderson Columbia
20929495201 | 1500140343 | 2E018 | 25011 | 2 | Duval | 42/4 | 4000 | N/A | N/A | N/A | N/A | N/A | 2015-10-01 | 2015-10-12 | N/A | 2015-10-13 | SPM 15-13782A | PG 76-22 (PMA) | 12.5 | Fine | E | A0689 | A0689 (1-14) | 20% | Preferred Materials
20929495201 | 1500138019 | 2C027 | 25012 | 2 | Duval | 47/4 | 4000 | N/A | N/A | N/A | N/A | N/A | 2015-10-06 | 2015-10-12 | N/A | 2015-10-13 | SP 15-13826A | PG 52-28 | 12.5 | Fine | C | A0689 | A0689 (1-14) | 40% | Preferred Materials
43078115201 | 1500138565 | RV004 | 25013 | 3 | Gulf | 4/1 | 4000 | N/A | N/A | N/A | N/A | N/A | 2015-10-06 | 2015-10-12 | N/A | 2015-10-13 | SPM 15-13818A | PG 76-22 (PMA) | 12.5 | Fine | C | A0725 | A0725 (1-14) | 20% | C.W. Roberts
42695615201 | 1500138574 | RV001 | 25014 | 3 | Franklin | 1/1 | 4000 | N/A | N/A | N/A | N/A | N/A | 2015-10-07 | 2015-10-12 | N/A | 2015-10-13 | SPM 15-13818A | PG 76-22 (PMA) | 12.5 | Fine | C | A0725 | A0725 (1-14) | 20% | C.W. Roberts
41242035201 | 1500132757 | 2E007 | 25015 | 4 | Palm Beach | 23/1 | 2000 | 9.53 | 2.04 | N/A | N/A | FX | 2015-09-27 | 2015-10-13 | 2015-11-13 | 2015-10-14 | SPM 15-13977A | PG 76-22 (PMA) | 12.5 | Fine | E | A0658 | A0658 (1-13) | 24% | Hardrives
41304925201 | 1500138368 | 2D013 | 25016 | 4 | Indian River | 24/1 | 2000 | N/A | N/A | N/A | N/A | N/A | 2015-10-07 | 2015-10-13 | N/A | 2015-10-14 | SP 12-10880B | PG 58-22 | 12.5 | Fine | D | A0697 | A0697 (1-09) | 20% | Community Asphalt
42869715201 | 1500139834 | 2C004 | 25017 | 2 | Madison | 4/1 | 4000 | N/A | N/A | N/A | N/A | N/A | 2015-10-09 | 2015-10-13 | N/A | 2015-10-14 | SP 15-13294B | PG 67-22 | 12.5 | Fine | C | A0655 | A0655 (1-14) | 15% | Scruggs Company
41304445201 | 1500141603 | V0007 | 25018 | 1 | Sarasota | 10/3 | 28613.6 | N/A | N/A | N/A | N/A | N/A | 2015-10-12 | 2015-10-14 | N/A | 2015-10-16 | SP 14-13243A | PG 52-28 | 19 | Fine | D | A0675 | A0675 | 40% | Preferred Materials
21308255201 | 1500140358 | 2C003 | 25019 | 2 | Columbia | 8/1 | 4000 | N/A | N/A | N/A | N/A | N/A | 2015-10-11 | 2015-10-14 | N/A | 2015-10-16 | SP 15-13693A | PG 58-22 | 12.5 | Fine | C | A0691 | A0691 (1-12) | 20% | Anderson Columbia
41304225201 | 1500138738 | 2E006V | 25020 | 1 | Charlotte | 18/3 | 31000 | N/A | N/A | N/A | N/A | N/A | 2015-10-07 | 2015-10-15 | N/A | 2015-10-16 | SP 15-13749A | PG 58-22 | 12.5 | Fine | E | A0760 | A0760 (1-12) | 30% | Ajax
43576915201 | 1500141640 | V0001 | 25021 | 1 | Glades | 2/1 | 2000 | N/A | N/A | N/A | N/A | N/A | 2015-10-11 | 2015-10-15 | N/A | 2015-10-16 | SPM 13-11046B | PG 76-22 (PMA) | 12.5 | Fine | D | A0745 | A0745 (1-13) | 15% | Weekly
41304925201 | 1500141057 | 2D014 | 25022 | 4 | Indian River | 26/2 | 2000 | N/A | N/A | N/A | N/A | N/A | 2015-10-12 | 2015-10-15 | N/A | 2015-10-16 | SPM 15-13961A | PG 76-22 (PMA) | 12.5 | Fine | D | A0697 | A0697 (1-09) | 20% | CTI Vero
43117915201 | 1500141585 | 1C001V | 25023 | 6 | Dade | 1/1 | 0 | N/A | N/A | N/A | N/A | N/A | 2015-10-12 | 2015-10-15 | N/A | 2015-10-16 | SP 15-13998A | PG 58-22 | 9.5 | Fine | C | A0657 | A0657 (1-09) | 30% | H&R Paving
19690425201 | 1500140725 | 2C001I | 25024 | 1 | Okeechobee | 1/1 | 474 | N/A | N/A | N/A | N/A | N/A | 2015-10-12 | 2015-10-15 | N/A | 2015-10-16 | SP 15-13417A | PG 52-28 | 12.5 | Fine | C | A0614 | A0614 (1-08) | 45% | Ranger Const.
42164415201 | 1500138472 | 1C002 | 25025 | 3 | Santa Rosa | 18/1 | 4000 | N/A | N/A | N/A | N/A | N/A | 2015-06-11 | 2015-10-16 | N/A | 2015-10-19 | SPM 15-13510A | PG 76-22 (PMA) | 9.5 | Fine | C | A0711 | A0711 | 20% | Midsouth Paving
41306235201 | 1500138483 | RV001 | 25026 | 3 | Santa Rosa | 1/1 | 4000 | N/A | N/A | N/A | N/A | N/A | 2015-08-31 | 2015-10-16 | N/A | 2015-10-19 | SPM 15-13962A | PG 76-22 (PMA) | 12.5 | Fine | D | A0711 | A0711 | 20% | Midsouth Paving
21869125201 | 1500138526 | RV002 | 25027 | 3 | Escambia | 2/1 | 4000 | 24.9 |  | N/A | N/A | FX | 2015-10-01 | 2015-10-16 | 2015-11-13 | 2015-11-25 | SPM 15-13810A | PG 82-22 (PMA) | 12.5 | Fine | C | A0711 | A0711 | 20% | Midsouth Paving
42907725201 | 1500140377 | 2C001V | 25028 | 7 | Hillsborough | 1/1 | 100 | N/A | N/A | N/A | N/A | N/A | 2015-10-08 | 2015-10-16 | N/A | 2015-10-19 | SP 14-12353C | PG 58-22 | 12.5 | Fine | C | A0763 | A0763 (1-14) | 30% | Tampa Pavement
42869715201 | 1500142084 | 2C005 | 25029 | 2 | Madison | 5/1 | 4000 | 23.2 |  | N/A | N/A | FX | 2015-10-13 | 2015-10-16 | 2015-11-13 | 2015-11-17 | SP 15-13294B | PG 67-22 | 12.5 | Fine | C | A0655 | A0655 (1-14) | 15% | Scruggs Company
42880215201 | 1500142704 | 2E005 | 25030 | 2 | Alachua | 15/4 | 4000 | N/A | N/A | N/A | N/A | N/A | 2015-10-14 | 2015-10-16 | N/A | 2015-10-19 | SPM 15-13699A | PG 76-22 (PMA) | 12.5 | Fine | E | A0691 | A0691 (1-12) | 20% | Anderson Columbia
42695615201 | 1500142804 | RV002 | 25031 | 3 | Franklin | 2/1 | 4000 | N/A | N/A | N/A | N/A | N/A | 2015-10-13 | 2015-10-16 | N/A | 2015-10-19 | SPM 15-13818A | PG 76-22 (PMA) | 12.5 | Fine | C | A0725 | A0725 (1-14) | 20% | C.W. Roberts
41306235201 | 1500138487 | RV002 | 25032 | 3 | Santa Rosa | 3/2 | 4000 | N/A | N/A | N/A | N/A | N/A | 2015-09-16 | 2015-10-19 | N/A | 2015-10-21 | SPM 15-13962A | PG 76-22 (PMA) | 12.5 | Fine | D | A0711 | A0711 | 20% | Midsouth Paving
42873815201 | 1500132563 | RV006V | 25033 | 3 | Bay | 9/3 | 4000 | N/A | N/A | N/A | N/A | N/A | 2015-09-26 | 2015-10-15 | N/A | 2015-10-21 | SPM 14-13058C | PG 76-22 (PMA) | 9.5 | Fine | C | A0751 | A0751 (SR-77) | 20% | Anderson Columbia
42873815201 | 1500136562 | RV007V | 25034 | 3 | Bay | 10/2 | 4000 | N/A | N/A | N/A | N/A | N/A | 2015-10-01 | 2015-10-19 | N/A | 2015-10-21 | SPM 14-13058C | PG 76-22 (PMA) | 9.5 | Fine | C | A0751 | A0751 (SR-77) | 20% | Anderson Columbia
40686985201 | 1500139342 | 2C015I | 25035 | 5 | Statewide | 148/1 | 2000 | N/A | N/A | N/A | N/A | N/A | 2015-10-07 | 2015-10-20 | N/A | 2015-10-21 | SP 15-13390B | PG 52-28 | 12.5 | Fine | C | A0758 | A0758 (1-14) | 40% | Lane Construction
40846415201 | 1500139328 | 2C017I | 25036 | 5 | Volusia | 41/2 | 4000 | N/A | N/A | N/A | N/A | N/A | 2015-10-08 | 2015-10-20 | N/A | 2015-10-21 | SP 15-13284B | PG 52-28 | 12.5 | Fine | C | A0623 | A0623 (2-11) | 39% | Orlando Paving Company
23920345201 | 1500139548 | 2C002I | 25037 | 5 | Orange | 13/1 | 4000 | N/A | N/A | N/A | N/A | N/A | 2015-10-08 | 2015-10-20 | N/A | 2015-10-21 | SP 15-13284B | PG 52-28 | 12.5 | Fine | C | A0623 | A0623 (2-11) | 39% | Orlando Paving Company
42880215201 | 1500143235 | 2C004 | 25038 | 2 | Alachua | 14/2 | 4000 | N/A | N/A | N/A | N/A | N/A | 2015-10-13 | 2015-10-20 | N/A | 2015-10-21 | SP 15-14016B | PG 67-22 | 12.5 | Fine | C | A0748 | A0748 | 15% | Anderson Columbia
42880215201 | 1500143229 | 2E003V | 25039 | 2 | Alachua | 16/2 | 4000 | 34.2 | 12.9 | N/A | N/A | FX | 2015-10-14 | 2015-10-20 | 2015-11-13 | 2015-11-17 | SPM 14-12478B | PG 76-22 (PMA) | 12.5 | Fine | E | A0748 | A0748 | 15% | Anderson Columbia
42880215201 | 1500143257 | 2C005 | 25040 | 2 | Alachua | 12/3 | 4000 | N/A | N/A | N/A | N/A | N/A | 2015-10-15 | 2015-10-20 | N/A | 2015-10-21 | SP 15-13693A | PG 58-22 | 12.5 | Fine | C | A0691 | A0691 (1-12) | 20% | Anderson Columbia
42869715201 | 1500143549 | 2C006 | 25041 | 2 | Madison | 6/1 | 4000 | 10 | 3.13 | N/A | N/A | FX | 2015-10-16 | 2015-10-20 | 2015-11-13 | 2015-12-12 | SP 15-13294B | PG 67-22 | 12.5 | Fine | C | A0655 | A0655 (1-14) | 15% | Scruggs Company
21071235201 | 1500145228 | 2C006 | 25042 | 2 | Nassau | 5/1 | 1000 | N/A | N/A | N/A | N/A | N/A | 2015-10-20 | 2015-10-21 | N/A | 2015-10-21 | SP 13-10995A | PG 52-28 | 12.5 | Fine | C | A0216 | A0216 (1-12) | 40% | Duval Asphalt
42693415201 | 1500145553 | 2C001 | 25043 | 3 | Escambia | 3/2 | 106.13 | N/A | N/A | N/A | N/A | N/A | 2015-10-13 | 2015-10-22 | N/A | 2015-10-23 | SPM 13-11365B | PG 76-22 (PMA) | 12.5 | Fine | C | A0711 | A0711 | 20% | Midsouth Paving
21071235201 | 1500146023 | 2C007 | 25044 | 2 | Nassau | 6/1 | 4000 | N/A | N/A | N/A | N/A | N/A | 2015-10-21 | 2015-10-22 | N/A | 2015-10-23 | SP 13-12132B | PG 52-28 | 12.5 | Fine | C | A0712 | A0712 (1-12) | 50% | Duval Asphalt
20929495201 | 1500146350 | 2E019 | 25045 | 2 | Duval | 49/4 | 4000 | N/A | N/A | N/A | N/A | N/A | 2015-10-21 | 2015-10-23 | N/A | 2015-10-23 | SPM 15-13782A | PG 76-22 (PMA) | 12.5 | Fine | E | A0689 | A0689 (1-14) | 20% | Preferred Materials
22067915201 | 1500142886 | R015 | 25046 | 3 | Walton | 19/1 | 13000 | N/A | N/A | N/A | N/A | N/A | 2015-10-15 | 2015-10-26 | N/A | 2015-10-26 | SPM 14-12908A | PG 76-22 (PMA) | 12.5 | Fine | C | A0716 | A0716 | 20% | Anderson Columbia
41304225201 | 1500145765 | 2E007V | 25047 | 1 | Charlotte | 20/1 | 33760 | N/A | N/A | N/A | N/A | N/A | 2015-10-20 | 2015-10-26 | N/A | 2015-10-26 | SP 15-13749A | PG 58-22 | 12.5 | Fine | E | A0760 | A0760 (1-12) | 30% | Ajax
42880315201 | 1500147708 | 2E001 | 25048 | 2 | Alachua | 1/1 | 1000 | N/A | N/A | N/A | N/A | N/A | 2015-10-25 | 2015-10-26 | N/A | 2015-10-26 | SPM 15-13635A | PG 76-22 (PMA) | 12.5 | Fine | E | A0752 | A0752 (1-13) | 20% | Preferred Materials
42879625201 | 1500148065 | 2F001 | 25049 | 2 | Duval | 7/1 | 1000 | N/A | N/A | N/A | N/A | N/A | 2015-10-26 | 2015-10-27 | N/A | 2015-11-02 | SPM 13-11145A | PG 76-22 (PMA) | 12.5 | Fine | C | A0216 | A0216 (1-12) | 20% | Duval Asphalt
22066375201 | 1500147199 | RV002 | 25050 | 3 | Walton | 2/1 | 4000 | 7.11 | 2.73 | N/A | N/A | FX | 2015-10-13 | 2015-10-28 | 2015-11-17 | 2015-11-19 | SPM 14-12908A | PG 76-22 (PMA) | 12.5 | Fine | C | A0716 | A0716 | 20% | Anderson Columbia
41101425201 | 1500146874 | 2E006V | 25051 | 7 | Pasco | 45/2 | 222 | N/A | N/A | N/A | N/A | N/A | 2015-10-22 | 2015-10-29 | N/A | 2015-10-30 | SP 13-11709D | PG 58-22 | 12.5 | Fine | E | A0703 | A0703 (1-11) | 20% | Ajax
42880215201 | 1500150035 | 2E004 | 25052 | 2 | Alachua | 18/1 | 4000 | N/A | N/A | N/A | N/A | N/A | 2015-10-22 | 2015-10-29 | N/A | 2015-10-30 | SPM 14-12478B | PG 76-22 (PMA) | 12.5 | Fine | E | A0748 | A0748 | 15% | Anderson Columbia
41101425201 | 1500147705 | 2E008V | 25053 | 7 | Pasco | 46/3 | 242 | N/A | N/A | N/A | N/A | N/A | 2015-10-25 | 2015-10-29 | N/A | 2015-10-30 | SP 13-11462C | PG 52-28 | 12.5 | Fine | E | A0703 | A0703 (1-11) | 20% | Ajax
20916875201 | 1500149732 | 2C002 | 25054 | 2 | Duval | 10/1 | 1000 | 5.18 | 1.7 | N/A | N/A | FX | 2015-10-28 | 2015-10-29 | 2015-11-19 | 2015-11-20 | SP 15-13913A | PG 52-28 | 12.5 | Fine | C | A0673 | A0673 (1-13) | 40% | Preferred Materials
42907725201 | 1500146900 | 2C002V | 25055 | 7 | Hillsborough | 3/1 | 6413 | N/A | N/A | N/A | N/A | N/A | 2015-10-22 | 2015-10-30 | N/A | 2015-11-02 | SP 14-12353C | PG 58-22 | 12.5 | Fine | C | A0763 | A0763 (1-14) | 30% | Tampa Pavement
25688125201 | 1500147715 | 1F002V | 25056 | 7 | Pinellas | 107/2 | 6857 | N/A | N/A | N/A | N/A | N/A | 2015-10-25 | 2015-10-30 | N/A | 2015-11-02 | SP 12-10164D | ARB-5 | 9.5 | Fine | C | A0763 | A0763 (1-14) | 20% | Tampa Pavement
20960715201 | 1500149550 | 2C001 | 25057 | 2 | Duval | 2/1 | 1000 | N/A | N/A | N/A | N/A | N/A | 2015-10-28 | 2015-10-30 | N/A | 2015-11-02 | SP 15-13437A | PG 52-28 | 12.5 | Fine | C | A0750 | A0750 (1-09) | 40% | Anderson Columbia
19571825201 | 1500150070 | V0002 | 25058 | 1 | Lee | 11/1 | 2000 | N/A | N/A | N/A | N/A | N/A | 2015-10-28 | 2015-10-30 | N/A | 2015-11-02 | SP 13-11464E | ARB-5 | 12.5 | Fine | C | A0760 | A0760 (1-12) | 20% | Ajax
20929495201 | 1500150058 | 2E020 | 25059 | 2 | Duval | 51/3 | 4000 | N/A | N/A | N/A | N/A | N/A | 2015-10-28 | 2015-10-30 | N/A | 2015-11-02 | SPM 15-13782A | PG 76-22 (PMA) | 12.5 | Fine | E | A0689 | A0689 (1-14) | 20% | Preferred Materials
42279615201 | 1500146867 | 1C017I | 25060 | 4 | Broward | 143/1 | 2000 | N/A | N/A | N/A | N/A | N/A | 2015-10-22 | 2015-11-02 | N/A | 2015-11-02 | SP 14-12987A | PG 52-28 | 9.5 | Fine | C | A0746 | A0746 (1-12) | 40% | Ranger Const.
42869715201 | 1500150870 | 2C007 | 25061 | 2 | Madison | 7/1 | 4000 | N/A | N/A | N/A | N/A | N/A | 2015-10-30 | 2015-11-02 | N/A | 2015-11-02 | SP 15-13294B | PG 67-22 | 12.5 | Fine | C | A0655 | A0655 (1-14) | 15% | Scruggs Company
43066215201 | 1500149574 | 2C001V | 25062 | 7 | Pinellas | 1/3 | 2000 | N/A | N/A | N/A | N/A | N/A | 2015-10-15 | 2015-11-04 | N/A | 2015-11-09 | SP 14-12483C | PG 52-28 | 12.5 | Fine | C | A0737 | A0737 (1-13) | 40% | Preferred Materials
41304925201 | 1500145430 | 2D015 | 25063 | 4 | Indian River | 27/1 | 2000 | 5.07 | 1.96 | N/A | N/A | FX | 2015-10-20 | 2015-11-04 | 2015-11-17 | 2015-11-19 | SPM 15-13961A | PG 76-22 (PMA) | 12.5 | Fine | D | A0697 | A0697 (1-09) | 20% | Community Asphalt
21308255201 | 1500152466 | 2F001 | 25064 | 2 | Columbia | 12/1 | 1000 | N/A | N/A | N/A | N/A | N/A | 2015-11-02 | 2015-11-04 | N/A | 2015-11-09 | SPM 15-14155A | PG 76-22 (PMA) | 12.5 | Fine | C | A0691 | A0691 (1-12) | 20% | Anderson Columbia
40915415201 | 1500151576 | 2B001V | 25065 | 7 | Pinellas | 30/1 | 2000 | N/A | N/A | N/A | N/A | N/A | 2015-11-02 | 2015-11-05 | N/A | 2015-11-09 | SP 13-12145B | PG 52-28 | 12.5 | Fine | B | A0701 | A0701 (1-12) | 40 | Lane Construction
25633925201 | 1500153338 | 2C002V | 25066 |  |  | 5/1 | 5780 | N/A | N/A | N/A | N/A | N/A | 2015-11-02 | 2015-11-05 | N/A | 2015-11-09 | SP 13-11874B | PG 52-28 | 12.5 | Fine | C | A0765 | A0765 (1-14) | 40 | Preferred Materials
42880315201 | 1500150067 | 2E002 | 25067 | 2 | Alachua | 1/2 | 4000 | N/A | N/A | N/A | N/A | N/A | 2015-10-28 | 2015-11-06 | N/A | 2015-11-09 | SPM 15-13635A | PG 76-22 (PMA) | 12.5 | Fine | E | A0752 | A0752 (1-13) | 20% | Preferred Materials
42880315201 | 1500153624 | 2E003V | 25068 | 2 | Alachua | 2/2 | 4000 | 9.15 | 3.58 | N/A | N/A | FX | 2015-11-04 | 2015-11-06 | 2015-11-17 | 2015-11-19 | SPM 15-13635A | PG 76-22 (PMA) | 12.5 | Fine | E | A0752 | A0752 (1-13) | 20% | Preferred Materials
40686985201 | 1500144948 | 2D060I | 25069 | 5 | Statewide | 150/3 | 2000 | 3.53 | 1.2 | N/A | N/A | FX | 2015-10-14 | 2015-11-06 | 2015-11-17 | 2015-11-19 | SP 15-13388B | PG 58-22 | 12.5 | Fine | D | A0758 | A0758 (1-14) | 30% | Lane Construction
43064315201 | 1500145852 | 2E002I | 25070 | 5 | Marion | 3/3 | 4000 | N/A | N/A | N/A | N/A | N/A | 2015-10-20 | 2015-11-06 | N/A | 2015-11-09 | SPM 14-13070A | PG 76-22 (PMA) | 12.5 | Fine | E | A0706 | A0706 (1-10) | 20% | Anderson Columbia
23920345201 | 1500150106 | 2C004I | 25071 | 5 | Orange | 12/4 | 4000 | N/A | N/A | N/A | N/A | N/A | 2015-10-28 | 2015-11-06 | N/A | 2015-11-09 | SP 15-13284A | PG 52-28 | 12.5 | Fine | C | A0531 | A0531 (2-12) | 39% | Orlando Paving Company
24124115201 | 1500154213 | 2C004I | 25072 | 5 | Brevard | 16/2 | 4000 | N/A | N/A | N/A | N/A | N/A | 2015-11-05 | 2015-11-06 | N/A | 2015-11-09 | SP 15-13867A | PG 52-28 | 12.5 | Fine | C | A0614 | A0614 (1-08) | 40% | Ranger Const.
42918515201 | 1500151540 | 1C001I | 25073 | 6 | Dade | 6/1 | 4000 | N/A | N/A | N/A | N/A | N/A | 2015-10-21 | 2015-11-10 | N/A | 2015-11-13 | SP 15-13298A | PG 58-22 | 9.5 | Fine | C | A0656 | A0656 (1-11) | 20% | General Asphalt
25118515201 | 1500151531 | 2C001I | 25074 | 6 | Dade | 25/1 | 4000 | N/A | N/A | N/A | N/A | N/A | 2015-10-22 | 2015-11-10 | N/A | 2015-11-13 | SP 14-12461B | PG 67-22 | 12.5 | Fine | C | A0656 | A0656 (1-11) | 15% | General Asphalt
24958115201 | 1500151550 | 2C004I | 25075 | 6 | Dade | 126/1 | 4000 | N/A | N/A | N/A | N/A | N/A | 2015-10-28 | 2015-11-10 | N/A | 2015-11-13 | SP 14-12212B | PG 67-22 | 12.5 | Fine | C | A0613 | A0613 (1-09) | 15% | Community Asphalt
19389825201 | 1500150200 | V0003 | 25076 | 1 | Desoto | 6/4 | 2000 | N/A | N/A | N/A | N/A | N/A | 2015-10-29 | 2015-11-10 | N/A | 2015-11-13 | SP 15-13496A | PG 52-28 | 12.5 | Fine | C | A0747 | A0747 (1-15) | 40% | Preferred Materials
42279615201 | 1500153607 | 2D029I | 25077 | 4 | Broward | 146 | 2000 | N/A | N/A | N/A | N/A | N/A | 2015-11-02 | 2015-11-10 | N/A | 2015-11-13 | SPM 14-13192A | PG 76-22 (PMA) | 12.5 | Fine | D | A0746 | A0746 (1-12) | 20% | Ranger Const.
41562125201 | 1500156430 | 2D006 | 25078 | 1 | Collier | 26/4 | 4000 | 8.17 | 3.16 | N/A | N/A | FX | 2015-11-09 | 2015-11-10 | 2015-11-23 | 2015-11-25 | SPM 14-12775C | PG 76-22 (PMA) | 12.5 | Fine | D | A0760 | A0760 (1-12) | 20% | Ajax
41101425201 | 1500153642 | 2E009V | 25079 | 7 | Pasco | 48/4 | 140 | N/A | N/A | N/A | N/A | N/A | 2015-11-04 | 2015-11-12 | N/A | 2015-11-13 | SPM 13-11462C | PG 76-22 (PMA) | 12.5 | Fine | E | A0703 | A0703 (1-11) | 20% | Ajax
43064315201 | 1500155021 | 2E003I | 25080 | 5 | Marion | 4/3 | 4000 | N/A | N/A | N/A | N/A | N/A | 2015-11-06 | 2015-11-12 | N/A | 2015-11-13 | SPM 14-13070A | PG 76-22 (PMA) | 12.5 | Fine | E | A0706 | A0706 (1-10) | 20% | Anderson Columbia
41304445201 | 1500156098 | V0009 | 25081 | 1 | Sarasota | 15/1 | 4000 | 7.68 | 2.37 | N/A | N/A | FX | 2015-11-09 | 2015-11-12 | 2015-11-23 | 2015-11-25 | SP 14-13243A | PG 52-28 | 19 | Fine | D | A0675 | A0675 (2-13) | 40% | Preferred Materials
22067915201 | 1500156688 | R016 | 25082 | 3 | Walton | 18/2 | 9000 | N/A | N/A | N/A | N/A | N/A | 2015-11-10 | 2015-11-13 | N/A | 2015-11-16 | SPM 14-12709B | PG 76-22 (PMA) | 12.5 | Fine | C | A0720 | A0720 (1-10) | 20% | C.W. Roberts
40915415201 | 1500156854 | 2B002V | 25083 | 7 | Pinellas | 30/2 | 2600 | N/A | N/A | N/A | N/A | N/A | 2015-11-11 | 2015-11-16 | N/A | 2015-11-17 | SP 13-12145B | PG 52-28 | 12.5 | Fine | B | A0701 | A0701 | 40% | Lane Construction
40915415201 | 1500157046 | 2D001V | 25084 | 7 | Pinellas | 31/1 | 6435 | N/A | N/A | N/A | N/A | N/A | 2015-11-11 | 2015-11-16 | N/A | 2015-11-17 | SP 15-13988A | PG 58-22 | 12.5 | Fine | D | A0701 | A0701 | 30% | Lane Construction
40845925201 | 1500157712 | 1F001V | 25085 | 7 | Hillsborough | 194/1 | 350 | N/A | N/A | N/A | N/A | N/A | 2015-11-11 | 2015-11-16 | N/A | 2015-11-17 | SP 13-11923B | ARB-5 | 9.5 | Fine | C | A0701 | A0701 | 20% | Lane Construction
40915415201 | 1500157172 | 2D003V | 25086 | 7 | Pinellas | 29/3 | 4950 | N/A | N/A | N/A | N/A | N/A | 2015-11-11 | 2015-11-16 | N/A | 2015-11-17 | SPM 13-11849B | PG 76-22 (PMA) | 12.5 | Fine | D | A0701 | A0701 | 20% | Lane Construction
40845925201 | 1500157713 | 2D001V | 25087 | 7 | Hillsborough | 196/1 | 350 | 6.53 | 2.44 | N/A | N/A | FX | 2015-11-11 | 2015-11-16 | 2015-11-24 | 2015-11-25 | SPM 13-11849B | PG 76-22 (PMA) | 12.5 | Fine | D | A0701 | A0701 | 20% | Lane Construction
43056515201 | 1500156780 | 2E003 | 25088 | 2 | Clay | 4/1 | 140 | N/A | N/A | N/A | N/A | N/A | 2015-11-11 | 2015-11-17 | N/A | 2015-11-20 | SPM 14-12580B | PG 76-22 (PMA) | 12.5 | Fine | E | A0200 | A0200 (SR-200) | 20% | Anderson Columbia
42869715201 | 1500156764 | 2F002 | 25089 | 2 | Madison | 9/1 | 4000 | N/A | N/A | N/A | N/A | N/A | 2015-11-11 | 2015-11-17 | N/A | 2015-11-20 | SPM 14-13179A | PG 76-22 (PMA) | 12.5 | Fine | C | A0655 | A0655 (1-14) | 10% | Scruggs Company
43056515201 | 1500157265 | 2E005 | 25090 | 2 | Clay | 4/2 | 1600 | N/A | N/A | N/A | N/A | N/A | 2015-11-12 | 2015-11-17 | N/A | 2015-11-20 | SPM 14-12580B | PG 76-22 (PMA) | 12.5 | Fine | E | A0200 | A0200 (SR-200) | 20% | Anderson Columbia
42869715201 | 1500151565 | 2F001 | 25091 | 2 | Madison | 8/1 | 1000 | N/A | N/A | N/A | N/A | N/A | 2015-11-12 | 2015-11-17 | N/A | 2015-11-20 | SPM 14-13179A | PG 76-22 (PMA) | 12.5 | Fine | C | A0655 | A0655 (1-14) | 10% | Scruggs Company
42869715201 | 1500157747 | 2F003 | 25092 | 2 | Madison | 10/1 | 4000 | 10.1 | 3.87 | N/A | N/A | FX | 2015-11-13 | 2015-11-17 | 2015-11-25 | 2015-11-25 | SPM 14-13179A | PG 76-22 (PMA) | 12.5 | Fine | C | A0655 | A0655 (1-14) | 10% | Scruggs Company
41101425201 | 1500157637 | 2E010V | 25093 | 7 | Pasco | 44/4 | 163 | N/A | N/A | N/A | N/A | N/A | 2015-11-06 | 2015-11-18 | N/A | 2015-11-19 | SP 14-13265A | PG 58-22 | 9.5 | Fine | C | A0703 | A0703 (1-11) | 25% | Ajax
42880215201 | 1500157683 | 2E005 | 25094 | 2 | Alachua | 20/3 | 4000 | N/A | N/A | N/A | N/A | N/A | 2015-11-10 | 2015-11-18 | N/A | 2015-11-19 | SPM 14-12478B | PG 76-22 (PMA) | 12.5 | Fine | E | A0748 | A0748 | 15% | Anderson Columbia
42307115201 | 1500156745 | 2E001 | 25095 | 2 | Alachua | 1/1 | 1000 | N/A | N/A | N/A | N/A | N/A | 2015-11-11 | 2015-11-18 | N/A | 2015-11-19 | SPM 15-13635A | PG 76-22 (PMA) | 12.5 | Fine | E | A0752 | A0752 (1-13) | 20% | Preferred Materials
42880315201 | 1500157682 | 2C001 | 25096 | 2 | Alachua | 3/1 | 1000 | 5.01 | 1.61 | N/A | N/A | FX | 2015-11-12 | 2015-11-18 | 2015-11-25 | 2015-11-25 | SP 15-13767A | PG 52-28 | 12.5 | Fine | C | A0752 | A0752 (1-13) | 40% | Preferred Materials
43056115201 | 1500157710 | 2C001 | 25097 | 2 | Columbia | 2/1 | 4000 | N/A | N/A | N/A | N/A | N/A | 2015-11-12 | 2015-11-18 | N/A | 2015-11-19 | SP 15-14158A | PG 58-22 | 12.5 | Fine | C | A0691 | A0691 (1-12) | 20% | Anderson Columbia
42880215201 | 1500159534 | 2C005 | 25098 | 2 | Alachua | 22/1 | 40000 | N/A | N/A | N/A | N/A | N/A | 2015-11-12 | 2015-11-18 | N/A | 2015-11-19 | SP 15-14016B | PG 67-22 | 12.5 | Fine | C | A0748 | A0748 | 15% | Anderson Columbia
42693415201 | 1500158782 | 2C002 | 25099 | 3 | Escambia | 6/2 | 55.55 | N/A | N/A | N/A | N/A | N/A | 2015-11-14 | 2015-11-18 | N/A | 2015-11-19 | SPM 13-11365B | PG 76-22 (PMA) | 12.5 | Fine | C | A0711 | A0711 | 20% | APAC
43056115201 | 1500159564 | 2F001 | 25100 | 2 | Columbia | 3/1 | 1000 | N/A | N/A | N/A | N/A | N/A | 2015-11-16 | 2015-11-18 | N/A | 2015-11-25 | SPR 13-12083A | PG 76-22 (ARB) | 12.5 | Fine | C | A0691 | A0691 (1-12) | 20% | Anderson Columbia
42869715201 | 1500158953 | 2F004 | 25101 | 2 | Madison | 11/1 | 4000 | N/A | N/A | N/A | N/A | N/A | 2015-11-16 | 2015-11-19 | N/A | 2015-11-19 | SPM 14-13179A | PG 76-22 (PMA) | 12.5 | Fine | C | A0655 | A0655 (1-14) | 10% | Scruggs Company
42869715201 | 1500160632 | 2F005 | 25102 | 2 | Madison | 12/1 | 4000 | N/A | N/A | N/A | N/A | N/A | 2015-11-18 | 2015-11-19 | N/A | 2015-11-19 | SPM 14-13179A | PG 76-22 (PMA) | 12.5 | Fine | C | A0655 | A0655 (1-14) | 10% | Scruggs Company
42902485201 | 1500156264 | R0001V | 25103 | 3 | Leon | 1/1 | 4000 | N/A | N/A | N/A | N/A | N/A | 2015-11-05 | 2015-11-19 | N/A | 2015-11-20 | SP 15-13987A | PG 52-28 | 12.5 | Fine | C | A0704 | A0704 (1-14) | 34% | C.W. Roberts
41578275801 | 1500157718 | R0010V | 25104 | 3 | Leon | 15/1 | 1000 | N/A | N/A | N/A | N/A | N/A | 2015-11-13 | 2015-11-19 | N/A | 2015-11-20 | SP 15-13987A | PG 52-28 | 12.5 | Fine | C | A0704 | A0704 | 34% | C.W. Roberts
41304225201 | 1500158279 | 2E008V | 25105 | 1 | Charlotte | 25/3 | 38500 | N/A | N/A | N/A | N/A | N/A | 2015-11-13 | 2015-11-20 | N/A | 2015-11-23 | SPM 15-13775A | PG 76-22 (PMA) | 12.5 | Fine | E | A0760 | A0760 (1-12) | 20% | Ajax
43273715201 | 1500160476 | 2R001V | 25106 | 3 | Okaloosa | 1/1 | 4000 | 13.4 | 5.98 | N/A | N/A | FX | 2015-11-16 | 2015-11-20 | 2015-11-25 | 2015-11-25 | SPM 15-13363A | PG 82-22 (PMA) | 12.5 | Fine | D | A0716 | A0716 | 20% | Anderson Columbia
43094815201 | 1500156903 | 2C001V | 25107 | 7 | Hernando | 1/1 | 785 | N/A | N/A | N/A | N/A | N/A | 2015-11-11 | 2015-11-23 | N/A | 2015-11-24 | SPM 14-12326B | PG 76-22 (PMA) | 12.5 | Fine | C | A0696 | A0696 | 20% | DAB Construction
24124115201 | 1500161205 | 2F001I | 25108 | 5 | Brevard | 18/2 | 4000 | 5.99 | 2.28 | N/A | N/A | FX | 2015-11-18 | 2015-11-23 | 2015-12-01 | 2015-12-01 | SPM 15-14025A | PG 76-22 (PMA) | 12.5 | Fine | C | A0614 | A0614 (1-08) | 20% | Ranger Const.
42880315201 | 1500161509 | 2C002 | 25109 | 2 | Alachua | 3/2 | 4000 | N/A | N/A | N/A | N/A | N/A | 2015-11-20 | 2015-11-23 | N/A | 2015-11-24 | SP 15-13767A | PG 52-28 | 12.5 | Fine | C | A0752 | A0752 (1-13) | 40% | Preferred Materials
21330435201 | 1500157062 | 2B008 | 25110 | 2 | Duval | 14/1 | 4000 | N/A | N/A | N/A | N/A | N/A | 2015-11-11 | 2015-11-24 | N/A | 2015-11-25 | SP 14-12253B | PG 58-22 | 12.5 | Fine | B | A0207 | A0207 (1-10) | 34% | Anderson Columbia
42170765201 | 1500160408 | 2C001I | 25111 | 4 | Broward | 8/1 | 4000 | N/A | N/A | N/A | N/A | N/A | 2015-11-16 | 2015-11-24 | N/A | 2015-11-25 | SP 13-12026B | PG 67-22 | 12.5 | Fine | D | A0601 | A0601 (1-11) | 15% | General Asphalt
42170765201 | 1500160410 | 2C001I | 25112 | 4 | Broward | 7/1 | 4000 | 6.28 | 1.98 | N/A | N/A | FX | 2015-11-17 | 2015-11-24 | 2015-12-01 | 2015-12-01 | SP 14-12461B | PG 67-22 | 12.5 | Fine | C | A0656 | A0656 (1-11) | 15% | General Asphalt
41304225201 | 1500160620 | 2C002V | 25113 |  |  | 24/2 | 4000 | N/A | N/A | N/A | N/A | N/A | 2015-11-18 | 2015-11-24 | N/A | 2015-11-25 | SP 13-11451C | PG 58-22 | 12.5 | Fine | C | A0760 | A0760 (1-12) | 30%
21237935201 | 1500161574 | 2F001 | 25114 | 2 | Duval | 12/1 | 1000 | N/A | N/A | N/A | N/A | N/A | 2015-11-20 | 2015-11-24 | N/A | 2015-11-25 | SP 13-11772A | ARB-5 | 12.5 | Fine | C | A0750 | A0750 (1-09) | 20% | Anderson Columbia
42869715201 | 1500162589 | 2F006 | 25115 | 2 | Madison | 13/1 | 4000 | N/A | N/A | N/A | N/A | N/A | 2015-11-23 | 2015-11-24 | N/A | 2015-11-25 | SPM 14-13179A | PG 76-22 (PMA) | 12.5 | Fine | C | A0655 | A0655 (1-14) | 10% | Scruggs Company
20929495201 | 1500162877 | 2E021 | 25116 | 2 | Duval | 52/1 | 4000 | N/A | N/A | N/A | N/A | N/A | 2015-11-23 | 2015-11-25 | N/A | 2015-11-25 | SPM 15-13782A | PG 76-22 (PMA) | 12.5 | Fine | E | A0689 | A0689 (1-14) | 20% | Preferred Materials
42907725201 | 1500163981 | 2C003V | 25117 | 7 | Hillsborough | 4/1 | 8079 | N/A | N/A | N/A | N/A | N/A | 2015-11-24 | 2015-11-30 | N/A | 2015-12-01 | SP 14-12353C | PG 58-22 | 12.5 | Fine | C | A0763 | A0763 (1-14) | 30% | Tampa Pavement
43149015201 | 1500163979 | 2F001V | 25118 | 7 | Hillsborough | 4/4 | 6997 | N/A | N/A | N/A | N/A | N/A | 2015-11-24 | 2015-11-30 | N/A | 2015-12-01 | SPR 15-13386A | PG 76-22 (ARB) | 12.5 | Fine | C | A0763 | A0763 (1-14) | 20% | Tampa Pavement
42880315201 | 1500162591 | 2E004 | 25119 | 2 | Alachua | 4/2 | 4000 | N/A | N/A | N/A | N/A | N/A | 2015-11-23 | 2015-12-02 | N/A | 2015-12-03 | SPM 15-13635A | PG 76-22 (PMA) | 12.5 | Fine | E | A0752 | A0752 (1-13) | 20% | Preferred Materials
43056535201 | 1500165451 | 2C002 | 25120 | 2 | Duval | 18/1 | 1323 | N/A | N/A | N/A | N/A | N/A | 2015-12-01 | 2015-12-02 | N/A | 2015-12-03 | SP 14-12497B | PG 58-22 | 12.5 | Fine | C | A0200 | A0200 (SR-200) | 20% | Anderson Columbia
43230715201 | 1500166128 | 2C001 | 25121 | 2 | Union | 1/1 | 1000 | 3.67 | 1.24 | N/A | N/A | FX | 2015-12-02 | 2015-12-03 | 2015-12-08 | 2015-12-11 | SP 15-13360B | PG 58-22 | 12.5 | Fine | C | A0744 | A0744 | 20% | V.E. Whitehurst
21334575201 | 1500166014 | 2E001 | 25122 | 2 | Duval | 1/1 | 4000 | 21.3 | 8.34 | N/A | N/A | FX | 2015-12-02 | 2015-12-03 | 2015-12-08 | 2015-12-11 | SPM 15-14274A | PG 76-22 (PMA) | 12.5 | Fine | E | A0216 | A0216 (1-12) | 20% | Duval Asphalt
24961575201 | 1500164068 | 2C001I | 25123 | 6 | Dade | 2/1 | 2000 | 2.93 | 0.96 | N/A | N/A | P | 2015-11-24 | 2015-12-04 | 2015-12-10 | 2015-12-11 | SP 15-13505A | PG 58-22 | 12.5 | Fine | C | A0782 | A0782 | 30% | Halley Eng.
20916875201 | 1500166509 | 2E001 | 25124 | 2 | Duval | 16/1 | 1000 | N/A | N/A | N/A | N/A | N/A | 2015-12-03 | 2015-12-04 | N/A | 2015-12-08 | SPM 15-14105A | PG 76-22 (PMA) | 12.5 | Fine | E | A0673 | A0673 (1-13) | 20% | Preferred Materials
41578275801 | 1500163960 | R0011V | 25125 | 3 | Leon | 15/2 | 5000 | N/A | N/A | N/A | N/A | N/A | 2015-11-24 | 2015-12-07 | N/A | 2015-12-08 | SP 15-13987A | PG 52-28 | 12.5 | Fine | C | A0704 | A0704 (1-14) | 34% | C.W. Roberts
41886075201 | 1500164623 | 2C011V | 25126 | 7 | Pasco | 20/3 | 8597 | N/A | N/A | N/A | N/A | N/A | 2015-11-29 | 2015-12-08 | N/A | 2015-12-08 | SP 14-12329B | PG 58-22 | 12.5 | Fine | C | A0696 | A0696 | 20% | D.A.B. Construction
42695615201 | 1500165981 | RV003 | 25127 | 3 | Franklin | 3/2 | 2000 | N/A | N/A | N/A | N/A | N/A | 2015-12-01 | 2015-12-08 | N/A | 2015-12-08 | SPM 15-13722A | PG 76-22 (PMA) | 9.5 | Fine | C | A0725 | A0725 (1-14) | 20% | C.W. Roberts
20929495201 | 1500166503 | 2C028 | 25128 | 2 | Duval | 50/1 | 4000 | N/A | N/A | N/A | N/A | N/A | 2015-12-03 | 2015-12-08 | N/A | 2015-12-08 | SP 15-13826A | PG 52-28 | 12.5 | Fine | C | A0689 | A0689 (1-14) | 40% | Preferred Materials
43056115201 | 1500166961 | 2F002 | 25129 | 2 | Columbia | 4/3 | 4000 | N/A | N/A | N/A | N/A | N/A | 2015-12-03 | 2015-12-08 | N/A | 2015-12-08 | SPR 13-12083A | PG 76-22 (ARB) | 12.5 | Fine | C | A0691 | A0691 (1-12) | 20% | Anderson Columbia
43094815201 | 1500169574 | 2C002V | 25130 | 7 | Hernando | 3/1 | 8123 | 6.28 | 2.16 | N/A | N/A | FX | 2015-12-03 | 2015-12-08 | 2015-12-15 | 2015-12-08 | SPM 14-12326B | PG 76-22 (PMA) | 12.5 | Fine | C | A0696 | A0696 | 20% | D.A.B. Construction
42695615201 | 1500167968 | RV004 | 25131 | 3 | Franklin | 4/2 | 4000 | 10.1 | 4.06 | N/A | N/A | FX | 2015-12-05 | 2015-12-08 | 2015-12-10 | 2015-12-11 | SPM 15-13722A | PG 76-22 (PMA) | 12.5 | Fine | C | A0725 | A0725 (1-14) | 20% | C.W. Roberts
43113215201 | 1500166417 | 2C001V | 25132 | 7 | Hillsborough | 1/2 | 850 | 3.76 | 1.23 | N/A | N/A | FX | 2015-12-02 | 2015-12-09 | 2015-12-15 | 2015-12-15 | SP 15-13462E | PG 58-22 | 12.5 | Fine | C | A0768 | A0768 (2-12) | 25% | Ajax
22067915201 | 1500166524 | R017 | 25133 | 3 | Walton | 20/2 | 13000 | N/A | N/A | N/A | N/A | N/A | 2015-12-03 | 2015-12-09 | N/A | 2015-12-09 | SPM 14-12709B | PG 76-22 (PMA) | 12.5 | Fine | C | A0720 | A0720 (1-10) | 20% | C.W. Roberts
43113215201 | 1500167728 | 2F001V | 25134 | 7 | Hillsborough | 2/2 | 800 | N/A | N/A | N/A | N/A | N/A | 2015-12-04 | 2015-12-09 | N/A | 2015-12-16 | SPR 15-13610A | PG 76-22 (ARB) | 12.5 | Fine | C | A0768 | A0768 (2-12) | 20% | Ajax
42880215201 | 1500168628 | 2E006 | 25135 | 2 | Alachua | 23/3 | 4000 | N/A | N/A | N/A | N/A | N/A | 2015-12-06 | 2015-12-09 | N/A | 2015-12-16 | SPM 14-12478B | PG 76-22 (PMA) | 12.5 | Fine | E | A0748 | A0748 | 15% | Anderson Columbia
43230715201 | 1500169739 | 2C002 | 25136 | 2 | Union | 2/1 | 4000 | N/A | N/A | N/A | N/A | N/A | 2015-12-09 | 2015-12-10 | N/A | 2015-12-11 | SP 15-13360B | PG 58-22 | 12.5 | Fine | C | A0744 | A0744 (1-15) | 20% | V.E. Whitehurst
42271025201 | 1500169711 | V0001 | 25137 | 1 | Charlotte | 1/1 | 4000 | N/A | N/A | N/A | N/A | N/A | 2015-12-09 | 2015-12-11 | N/A | 2015-12-12 | SP 15-13816A | PG 52-28 | 12.5 | Fine | C | A0675 | A0675 (2-13) | 40% | Preferred Materials
43127515201 | 1500165916 | 2C004 | 25138 | 8 | Hillsborough | 36/4 | 106 | N/A | N/A | N/A | N/A | N/A | 2015-12-01 | 2015-12-14 | N/A | 2015-12-12 | SP 14-12353C | PG 58-22 | 12.5 | Fine | C | A0763 | A0763 (1-14) | 30% | Tampa Pavement
20837325201 | 1500169324 | 2C008 | 25139 | 2 | Columbia | 12/1 | 1000 | N/A | N/A | N/A | N/A | N/A | 2015-12-08 | 2015-12-14 | N/A | 2015-12-12 | SPM 15-14150A | PG 76-22 (PMA) | 12.5 | Fine | C | A0691 | A0691 (1-12) | 20% | Anderson Columbia
20837325201 | 1500169305 | 2C007 | 25140 | 2 | Columbia | 11/4 | 4000 | N/A | N/A | N/A | N/A | N/A | 2015-12-08 | 2015-12-14 | N/A | 2015-12-12 | SP 15-14158A | PG 58-22 | 12.5 | Fine | C | A0691 | A0691 (1-12) | 20% | Anderson Columbia
42869415201 | 1500169985 | 2C001 | 25141 | 2 | Columbia | 1/1 | 1000 | 3.39 | 1.13 | N/A | N/A | FX | 2015-12-09 | 2015-12-14 | 2015-12-16 | 2015-12-22 | SP 15-14158A | PG 58-22 | 12.5 | Fine | C | A0691 | A0691 (1-12) | 20% | Anderson Columbia
20929495201 | 1500171322 | 2F001 | 25142 | 2 | Duval | 53/1 | 1000 | 8.93 | 3.44 | N/A | N/A | FX | 2015-12-11 | 2015-12-14 | 2015-12-16 | 2015-12-22 | SPM 15-13781A | PG 76-22 (PMA) | 12.5 | Fine | D | A0689 | A0689 (1-14) | 20% | Preferred Materials
43273715201 | 1500170254 | 2R002V | 25143 | 3 | Okaloosa | 4/2 | 4000 | N/A | N/A | N/A | N/A | N/A | 2015-12-09 | 2015-12-15 | N/A | 2015-12-16 | SPM 15-13363A | PG 82-22 (PMA) | 12.5 | Fine | D | A0716 | A0716 | 20% | Anderson Columbia
43235015201 | 1500170631 | 2C001I | 25144 | 4 | Palm Beach | 2/1 | 2000 | N/A | N/A | N/A | N/A | N/A | 2015-12-10 | 2015-12-15 | N/A | 2015-12-16 | SP 14-12986A | PG 58-22 | 12.5 | Fine | C | A0685 | A0685 (2-12) | 25% | JW Cheatham
20929495201 | 1500173099 | 2F002 | 25145 | 2 | Duval | 54/1 | 4000 | N/A | N/A | N/A | N/A | N/A | 2015-12-13 | 2015-12-15 | N/A | 2015-12-16 | SPM 15-13781A | PG 76-22 (PMA) | 12.5 | Fine | D | A0689 | A0689 (1-14) | 20% | Preferred Materials
43230715201 | 1500171931 | 2C003 | 25146 | 2 | Union | 3/1 | 4000 | 4 | 1.34 | N/A | N/A | FX | 2015-12-14 | 2015-12-16 | 2015-12-28 | 2015-12-31 | SP 15-13360B | PG 58-22 | 12.5 | Fine | C | A0744 | A0744 (1-15) | 20% | V.E. Whitehurst
42873915201 | 1500173885 | R001V | 25147 | 3 | leon | 2/1 | 4000 | N/A | N/A | N/A | N/A | N/A | 2015-12-03 | 2015-12-16 | N/A | 2015-12-17 | SPM 15-13346A | PG 76-22 (PMA) | 12.5 | Fine | C | A0704 | A0704 (1-14) | 20% | C.W. Roberts
42873915201 | 1500173350 | R002V | 25148 | 3 | Leon | 2/1 | 4000 | 8.26 | 3.26 | N/A | N/A | FX | 2015-12-15 | 2015-12-16 | 2015-12-28 | 2015-12-31 | SPM 15-13346A | PG 76-22 (PMA) | 12.5 | Fine | C | A0704 | A0704 (1-14) | 20% | C.W. Roberts
42874515201 | 1500170690 | RV002 | 25149 | 3 | Franklin | 2/1 | 4000 | N/A | N/A | N/A | N/A | N/A | 2015-11-12 | 2015-12-18 | N/A | 2015-12-21 | SPM 14-13058C | PG 76-22 (PMA) | 9.5 | Fine | C | A0751 | A0751 (1-15) | 20% | Anderson Columbia
41694315201 | 1500169774 | RV001 | 25150 | 3 | Gulf | 1/3 | 4000 | N/A | N/A | N/A | N/A | N/A | 2015-12-04 | 2015-12-18 | N/A | 2015-12-21 | SPM 14-13044C | PG 76-22 (PMA) | 12.5 | Fine | C | A0751 | A0751 (1-15) | 20% | Anderson Columbia
43120415201 | 1500170005 | 2C001 | 25151 | 4 | Broward | 1/1 | 2000 | N/A | N/A | N/A | N/A | N/A | 2015-12-09 | 2015-12-18 | N/A | 2015-12-21 | SP 15-13273A | PG 52-28 | 12.5 | Fine | C | A0672 | A0672 (1-12) | 40% | Ranger Const.
42880315201 | 1500171541 | 2E005 | 25152 | 2 | Alachua | 5/2 | 4000 | N/A | N/A | N/A | N/A | N/A | 2015-12-13 | 2015-12-18 | N/A | 2015-12-21 | SPM 15-13635A | PG 76-22 (PMA) | 12.5 | Fine | E | A0752 | A0752 (1-13) | 20% | Preferred Materials
41304445201 | 1500175927 | V0010 | 25153 | 1 | Sarasota | 19/1 | 4000 | 10.2 | 3.11 | N/A | N/A | FX | 2015-12-15 | 2015-12-18 | 2015-12-29 | 2015-12-31 | SP 14-13243A | PG 52-28 | 19 | Fine | D | A0675 | A0675 (2-13) | 40% | Preferred Materials
43253315201 | 1500170906 | RV001 | 25154 | 3 | Walton | 1/1 | 4000 | N/A | N/A | N/A | N/A | N/A | 2015-12-09 | 2015-12-21 | N/A | 2015-12-22 | SPM 14-12709B | PG 76-22 (PMA) | 12.5 | Fine | C | A0720 | A0720 (1-10) | 20% | C.W. Roberts
22077395201 | 1500172936 | RBT033 | 25155 | 3 | Washington | 33/1 | 4000 | 8.09 | 3.2 | N/A | N/A | FX | 2015-12-11 | 2015-12-21 | 2015-12-29 | 2015-12-31 | SPM 14-13191B | PG 76-22 (PMA) | 12.5 | Fine | C | A0775 | A0775 (1-14) | 20% | Anderson Columbia
43253315201 | 1500173913 | RV002 | 25156 | 3 | Walton | 2/1 | 4000 | N/A | N/A | N/A | N/A | N/A | 2015-12-15 | 2015-12-21 | N/A | 2015-12-21 | SPM 14-12709B | PG 76-22 (PMA) | 12.5 | Fine | C | A0720 | A0720 (1-10) | 20% | C.W. Roberts
42869415201 | 1500173772 | 2C002 | 25157 | 2 | Columbia | 1/4 | 4000 | N/A | N/A | N/A | N/A | N/A | 2015-12-16 | 2015-12-21 | N/A | 2015-12-21 | SP 15-14158A | PG 58-22 | 12.5 | Fine | C | A0691 | A0691 (1-12) | 20% | Anderson Columbia
24994145201 | 1500174285 | 2C001I | 25158 | 6 | Dade | 1/1 | 2000 | N/A | N/A | N/A | N/A | N/A | 2015-12-16 | 2015-12-24 | N/A | 2015-12-28 | SP 14-13023A | PG 52-28 | 12.5 | Fine | C | A0746 | A0746 (1-12) | 40% | Ranger Const.
19611425201 | 1500175449 | V0001 | 25159 | 1 | Manatee | 1/4 | 4000 | 5.16 | 1.65 | N/A | N/A | FX | 2015-12-21 | 2015-12-28 | 2015-12-30 | 2015-12-31 | SP 15-13462D | PG 58-22 | 12.5 | Fine | C | A0619 | A0619 (1-11) | 25% | Ajax
43195915201 | 1500175450 | 2D005S | 25160 | 1 | Charlotte | 13/1 | 4000 | N/A | N/A | N/A | N/A | N/A | 2015-12-21 | 2015-12-28 | N/A | 2015-12-28 | SPM 15-13652A | PG 82-22 (PMA) | 12.5 | Fine | D | A0703 | A0703 (1-11) | 20% | Ajax
43270415201 | 1500176142 | 2D001 | 25161 | 4 | Palm Beach | 1/3 | 2000 | 2.85 | 0.92 | N/A | N/A | P | 2015-12-22 | 2015-12-28 | 2015-12-31 | 2015-12-31 | SP 14-13037A | PG 58-22 | 12.5 | Fine | D | A0614 | A0614 (1-08) | 30% | Ranger Const.
25633925201 | 1500170635 | 1C001I | 25162 | 7 | Pasco | 12/1 | 8602 | N/A | N/A | N/A | N/A | N/A | 2015-12-10 | 2015-12-28 | N/A | 2015-12-29 | SP 14-12567B | PG 52-28 | 9.5 | Fine | C | A0765 | A0765 (1-14) | 40% | Preferred Materials
42282315201 | 1500173443 | RV002 | 25163 | 3 | Gadsden | 8/1 | 4000 | N/A | N/A | N/A | N/A | N/A | 2015-12-15 | 2015-12-28 | N/A | 2015-12-29 | SPM 15-14189A | PG 76-22 (PMA) | 12.5 | Fine | C | A0730 | A0730 | 20% | Peavy & Sons
[10 empty] | N/A | N/A
[10 empty] | N/A | N/A
[10 empty] | N/A | N/A
[10 empty] | N/A | N/A
[10 empty] | N/A | N/A
[10 empty] | N/A | N/A
[10 empty] | N/A | N/A
[10 empty] | N/A | N/A
[10 empty] | N/A | N/A
[10 empty] | N/A | N/A
[10 empty] | N/A | N/A
[10 empty] | N/A | N/A
[10 empty] | N/A | N/A
[10 empty] | N/A | N/A
[10 empty] | N/A | N/A
[10 empty] | N/A | N/A
[10 empty] | N/A | N/A
[10 empty] | N/A | N/A
[10 empty] | N/A | N/A
[10 empty] | N/A | N/A
[10 empty] | N/A | N/A
[10 empty] | N/A | N/A
[10 empty] | N/A | N/A
[10 empty] | N/A | N/A
[10 empty] | N/A | N/A
[10 empty] | N/A | N/A
[10 empty] | N/A | N/A
[10 empty] | N/A | N/A
[10 empty] | N/A | N/A
[10 empty] | N/A | N/A
[10 empty] | N/A | N/A
[10 empty] | N/A | N/A
[10 empty] | N/A | N/A
[10 empty] | N/A | N/A
[10 empty] | N/A | N/A
[10 empty] | N/A | N/A
[10 empty] | N/A | N/A
[10 empty] | N/A | N/A
[10 empty] | N/A | N/A
[10 empty] | N/A | N/A
[10 empty] | N/A | N/A
[10 empty] | N/A | N/A
[10 empty] | N/A | N/A
[10 empty] | N/A | N/A
[10 empty] | N/A | N/A
[10 empty] | N/A | N/A
[10 empty] | N/A | N/A
[10 empty] | N/A | N/A
[10 empty] | N/A | N/A
[10 empty] | N/A | N/A
[10 empty] | N/A | N/A
[10 empty] | N/A | N/A
[10 empty] | N/A | N/A
[10 empty] | N/A | N/A
[10 empty] | N/A | N/A
[10 empty] | N/A | N/A
[10 empty] | N/A | N/A
[10 empty] | N/A | N/A
[10 empty] | N/A | N/A
[10 empty] | N/A | N/A
[10 empty] | N/A | N/A
[10 empty] | N/A | N/A
[10 empty] | N/A | N/A
[10 empty] | N/A | N/A
[10 empty] | N/A | N/A
[10 empty] | N/A | N/A
[10 empty] | N/A | N/A
[10 empty] | N/A | N/A
[10 empty] | N/A | N/A
[10 empty] | N/A | N/A
[10 empty] | N/A | N/A
[10 empty] | N/A | N/A
[10 empty] | N/A | N/A
[10 empty] | N/A | N/A
[10 empty] | N/A | N/A
[10 empty] | N/A | N/A
[10 empty] | N/A | N/A
[10 empty] | N/A | N/A
[10 empty] | N/A | N/A
[10 empty] | N/A | N/A
[10 empty] | N/A | N/A
[10 empty] | N/A | N/A
[10 empty] | N/A | N/A
[10 empty] | N/A | N/A
[10 empty] | N/A | N/A
[10 empty] | N/A | N/A
[10 empty] | N/A | N/A
[10 empty] | N/A | N/A
[10 empty] | N/A | N/A
[10 empty] | N/A | N/A
[10 empty] | N/A | N/A
[10 empty] | N/A | N/A
[10 empty] | N/A | N/A
[10 empty] | N/A | N/A
[10 empty] | N/A | N/A
[10 empty] | N/A | N/A
[10 empty] | N/A | N/A
[10 empty] | N/A | N/A
[10 empty] | N/A | N/A
[10 empty] | N/A | N/A
[10 empty] | N/A | N/A
[10 empty] | N/A | N/A
[10 empty] | N/A | N/A
[10 empty] | N/A | N/A
[10 empty] | N/A | N/A
[10 empty] | N/A | N/A
[10 empty] | N/A | N/A
[10 empty] | N/A | N/A
[10 empty] | N/A | N/A
[10 empty] | N/A | N/A
[10 empty] | N/A | N/A
[10 empty] | N/A | N/A
[10 empty] | N/A | N/A
[10 empty] | N/A | N/A
[10 empty] | N/A | N/A
[10 empty] | N/A | N/A
[10 empty] | N/A | N/A
[10 empty] | N/A | N/A
[10 empty] | N/A | N/A
[10 empty] | N/A | N/A
[10 empty] | N/A | N/A
[10 empty] | N/A | N/A
[10 empty] | N/A | N/A
[10 empty] | N/A | N/A
[10 empty] | N/A | N/A
[10 empty] | N/A | N/A
[10 empty] | N/A | N/A
[10 empty] | N/A | N/A
[10 empty] | N/A | N/A
[10 empty] | N/A | N/A
[10 empty] | N/A | N/A
[10 empty] | N/A | N/A
[10 empty] | N/A | N/A
[10 empty] | N/A | N/A
[10 empty] | N/A | N/A
[10 empty] | N/A | N/A
[10 empty] | N/A | N/A
[10 empty] | N/A | N/A
[10 empty] | N/A | N/A
[10 empty] | N/A | N/A
[10 empty] | N/A | N/A
[10 empty] | N/A | N/A
[10 empty] | N/A | N/A
[10 empty] | N/A | N/A
[10 empty] | N/A | N/A
[10 empty] | N/A | N/A
[10 empty] | N/A | N/A
[10 empty] | N/A | N/A
[10 empty] | N/A | N/A
[10 empty] | N/A | N/A
[10 empty] | N/A | N/A
[10 empty] | N/A | N/A
[10 empty] | N/A | N/A
[10 empty] | N/A | N/A
[10 empty] | N/A | N/A
[10 empty] | N/A | N/A
[10 empty] | N/A | N/A
[10 empty] | N/A | N/A
[10 empty] | N/A | N/A
[10 empty] | N/A | N/A
[10 empty] | N/A | N/A
[10 empty] | N/A | N/A
[10 empty] | N/A | N/A
[10 empty] | N/A | N/A
[10 empty] | N/A | N/A
[10 empty] | N/A | N/A
[10 empty] | N/A | N/A
[10 empty] | N/A | N/A
[10 empty] | N/A | N/A
[10 empty] | N/A | N/A
[10 empty] | N/A | N/A
[10 empty] | N/A | N/A
[10 empty] | N/A | N/A
[10 empty] | N/A | N/A
[10 empty] | N/A | N/A
[10 empty] | N/A | N/A
[10 empty] | N/A | N/A
[10 empty] | N/A | N/A
[10 empty] | N/A | N/A
[10 empty] | N/A | N/A
[10 empty] | N/A | N/A
[10 empty] | N/A | N/A
[10 empty] | N/A | N/A
[10 empty] | N/A | N/A
[10 empty] | N/A | N/A
[10 empty] | N/A | N/A
[10 empty] | N/A | N/A
[10 empty] | N/A | N/A
[10 empty] | N/A | N/A
[10 empty] | N/A | N/A
[10 empty] | N/A | N/A
[10 empty] | N/A | N/A
[10 empty] | N/A | N/A
[10 empty] | N/A | N/A
[10 empty] | N/A | N/A
[10 empty] | N/A | N/A
[10 empty] | N/A | N/A
[10 empty] | N/A | N/A
[10 empty] | N/A | N/A
[10 empty] | N/A | N/A
[10 empty] | N/A | N/A
[10 empty] | N/A | N/A
[10 empty] | N/A | N/A
[10 empty] | N/A | N/A
[10 empty] | N/A | N/A
[10 empty] | N/A | N/A
[10 empty] | N/A | N/A
[10 empty] | N/A | N/A
[10 empty] | N/A | N/A
[10 empty] | N/A | N/A
[10 empty] | N/A | N/A
[10 empty] | N/A | N/A
[10 empty] | N/A | N/A
[10 empty] | N/A | N/A
[10 empty] | N/A | N/A
[10 empty] | N/A | N/A
[10 empty] | N/A | N/A
[10 empty] | N/A | N/A
[10 empty] | N/A | N/A
[10 empty] | N/A | N/A
[10 empty] | N/A | N/A
[10 empty] | N/A | N/A
[10 empty] | N/A | N/A
[10 empty] | N/A | N/A
[10 empty] | N/A | N/A
[10 empty] | N/A | N/A
[10 empty] | N/A | N/A
[10 empty] | N/A | N/A
[10 empty] | N/A | N/A
[10 empty] | N/A | N/A
[10 empty] | N/A | N/A
[10 empty] | N/A | N/A
[10 empty] | N/A | N/A
[10 empty] | N/A | N/A
[10 empty] | N/A | N/A
[10 empty] | N/A | N/A
[10 empty] | N/A | N/A
[10 empty] | N/A | N/A
[10 empty] | N/A | N/A
[10 empty] | N/A | N/A
[10 empty] | N/A | N/A
[10 empty] | N/A | N/A
[10 empty] | N/A | N/A
[10 empty] | N/A | N/A
[10 empty] | N/A | N/A
[10 empty] | N/A | N/A
[10 empty] | N/A | N/A
[10 empty] | N/A | N/A
[10 empty] | N/A | N/A
[10 empty] | N/A | N/A
[10 empty] | N/A | N/A
[10 empty] | N/A | N/A
[10 empty] | N/A | N/A
[10 empty] | N/A | N/A
[10 empty] | N/A | N/A
[10 empty] | N/A | N/A
[10 empty] | N/A | N/A
[10 empty] | N/A | N/A
[10 empty] | N/A | N/A
[10 empty] | N/A | N/A
[10 empty] | N/A | N/A
[10 empty] | N/A | N/A
[10 empty] | N/A | N/A
[10 empty] | N/A | N/A
[10 empty] | N/A | N/A
[10 empty] | N/A | N/A
[10 empty] | N/A | N/A
[10 empty] | N/A | N/A
[10 empty] | N/A | N/A
[10 empty] | N/A | N/A
[10 empty] | N/A | N/A
[10 empty] | N/A | N/A
[10 empty] | N/A | N/A
[10 empty] | N/A | N/A
[10 empty] | N/A | N/A
[10 empty] | N/A | N/A
[10 empty] | N/A | N/A
[10 empty] | N/A | N/A
[10 empty] | N/A | N/A
[10 empty] | N/A | N/A
[10 empty] | N/A | N/A
[10 empty] | N/A | N/A
[10 empty] | N/A | N/A
[10 empty] | N/A | N/A
[10 empty] | N/A | N/A
[10 empty] | N/A | N/A
[10 empty] | N/A | N/A
[10 empty] | N/A | N/A
[10 empty] | N/A | N/A
[10 empty] | N/A | N/A
[10 empty] | N/A | N/A
[10 empty] | N/A | N/A
[10 empty] | N/A | N/A
[10 empty] | N/A | N/A
[10 empty] | N/A | N/A
[10 empty] | N/A | N/A
[10 empty] | N/A | N/A
[10 empty] | N/A | N/A
[10 empty] | N/A | N/A
[10 empty] | N/A | N/A
[10 empty] | N/A | N/A
[10 empty] | N/A | N/A
[10 empty] | N/A | N/A
[10 empty] | N/A | N/A
[10 empty] | N/A | N/A
[10 empty] | N/A | N/A
[10 empty] | N/A | N/A
[10 empty] | N/A | N/A
[10 empty] | N/A | N/A
[10 empty] | N/A | N/A
[10 empty] | N/A | N/A
[10 empty] | N/A | N/A
[10 empty] | N/A | N/A
[10 empty] | N/A | N/A
[10 empty] | N/A | N/A
[10 empty] | N/A | N/A
[10 empty] | N/A | N/A
[10 empty] | N/A | N/A
[10 empty] | N/A | N/A
[10 empty] | N/A | N/A
[10 empty] | N/A | N/A
[10 empty] | N/A | N/A
[10 empty] | N/A | N/A
[10 empty] | N/A | N/A
[10 empty] | N/A | N/A
[10 empty] | N/A | N/A
[10 empty] | N/A | N/A
[10 empty] | N/A | N/A
[10 empty] | N/A | N/A
[10 empty] | N/A | N/A
[10 empty] | N/A | N/A
[10 empty] | N/A | N/A
[10 empty] | N/A | N/A
[10 empty] | N/A | N/A
[10 empty] | N/A | N/A
[10 empty] | N/A | N/A
[10 empty] | N/A | N/A
[10 empty] | N/A | N/A
[10 empty] | N/A | N/A
[10 empty] | N/A | N/A
[10 empty] | N/A | N/A
[10 empty] | N/A | N/A
[10 empty] | N/A | N/A
[10 empty] | N/A | N/A
[10 empty] | N/A | N/A
[10 empty] | N/A | N/A
[10 empty] | N/A | N/A
[10 empty] | N/A | N/A
[10 empty] | N/A | N/A
[10 empty] | N/A | N/A
[10 empty] | N/A | N/A
[10 empty] | N/A | N/A
[10 empty] | N/A | N/A
[10 empty] | N/A | N/A
[10 empty] | N/A | N/A
[10 empty] | N/A | N/A
[10 empty] | N/A | N/A
[10 empty] | N/A | N/A
[10 empty] | N/A | N/A
[10 empty] | N/A | N/A
[10 empty] | N/A | N/A
[10 empty] | N/A | N/A
[10 empty] | N/A | N/A
[10 empty] | N/A | N/A
[10 empty] | N/A | N/A
[10 empty] | N/A | N/A
[10 empty] | N/A | N/A
[10 empty] | N/A | N/A
[10 empty] | N/A | N/A
[10 empty] | N/A | N/A
[10 empty] | N/A | N/A
[10 empty] | N/A | N/A
[10 empty] | N/A | N/A
[10 empty] | N/A | N/A
[10 empty] | N/A | N/A
[10 empty] | N/A | N/A
[10 empty] | N/A | N/A
[10 empty] | N/A | N/A
[10 empty] | N/A | N/A
[10 empty] | N/A | N/A
[10 empty] | N/A | N/A
[10 empty] | N/A | N/A
[10 empty] | N/A | N/A
[10 empty] | N/A | N/A
[10 empty] | N/A | N/A
[10 empty] | N/A | N/A
[10 empty] | N/A | N/A
[10 empty] | N/A | N/A
[10 empty] | N/A | N/A
[10 empty] | N/A | N/A
[10 empty] | N/A | N/A
[10 empty] | N/A | N/A
[10 empty] | N/A | N/A
[10 empty] | N/A | N/A
[10 empty] | N/A | N/A
[10 empty] | N/A | N/A
[10 empty] | N/A | N/A
[10 empty] | N/A | N/A
[10 empty] | N/A | N/A
[10 empty] | N/A | N/A
[10 empty] | N/A | N/A
[10 empty] | N/A | N/A
[10 empty] | N/A | N/A
[10 empty] | N/A | N/A
[10 empty] | N/A | N/A
[10 empty] | N/A | N/A
[10 empty] | N/A | N/A
[10 empty] | N/A | N/A
[10 empty] | N/A | N/A
[10 empty] | N/A | N/A
[10 empty] | N/A | N/A
[10 empty] | N/A | N/A
[10 empty] | N/A | N/A
[10 empty] | N/A | N/A
[10 empty] | N/A | N/A
[10 empty] | N/A | N/A
[10 empty] | N/A | N/A
[10 empty] | N/A | N/A
[10 empty] | N/A | N/A
[10 empty] | N/A | N/A
[10 empty] | N/A | N/A
[10 empty] | N/A | N/A
[10 empty] | N/A | N/A
[10 empty] | N/A | N/A
[10 empty] | N/A | N/A
[10 empty] | N/A | N/A
[10 empty] | N/A | N/A
[10 empty] | N/A | N/A
[10 empty] | N/A | N/A
[10 empty] | N/A | N/A
[10 empty] | N/A | N/A
[10 empty] | N/A | N/A
[10 empty] | N/A | N/A
[10 empty] | N/A | N/A
[10 empty] | N/A | N/A
[10 empty] | N/A | N/A
[10 empty] | N/A | N/A
[10 empty] | N/A | N/A
[10 empty] | N/A | N/A
[10 empty] | N/A | N/A
[10 empty] | N/A | N/A
[10 empty] | N/A | N/A
[10 empty] | N/A | N/A
[10 empty] | N/A | N/A
[10 empty] | N/A | N/A
[10 empty] | N/A | N/A
[10 empty] | N/A | N/A
[10 empty] | N/A | N/A
[10 empty] | N/A | N/A
[10 empty] | N/A | N/A
[10 empty] | N/A | N/A
[10 empty] | N/A | N/A
[10 empty] | N/A | N/A
[10 empty] | N/A | N/A
[10 empty] | N/A | N/A
[10 empty] | N/A | N/A
[10 empty] | N/A | N/A
[10 empty] | N/A | N/A
[10 empty] | N/A | N/A
[10 empty] | N/A | N/A
[10 empty] | N/A | N/A
[10 empty] | N/A | N/A
[10 empty] | N/A | N/A
[10 empty] | N/A | N/A
[10 empty] | N/A | N/A
[10 empty] | N/A | N/A
[10 empty] | N/A | N/A
[10 empty] | N/A | N/A
[10 empty] | N/A | N/A
[10 empty] | N/A | N/A
[10 empty] | N/A | N/A
[10 empty] | N/A | N/A
[10 empty] | N/A | N/A
[10 empty] | N/A | N/A
[10 empty] | N/A | N/A
[10 empty] | N/A | N/A
[10 empty] | N/A | N/A
[10 empty] | N/A | N/A
[10 empty] | N/A | N/A
[10 empty] | N/A | N/A
[10 empty] | N/A | N/A
[10 empty] | N/A | N/A
[10 empty] | N/A | N/A
[10 empty] | N/A | N/A
[10 empty] | N/A | N/A
[10 empty] | N/A | N/A
[10 empty] | N/A | N/A
[10 empty] | N/A | N/A
[10 empty] | N/A | N/A
[10 empty] | N/A | N/A
[10 empty] | N/A | N/A
[10 empty] | N/A | N/A
[10 empty] | N/A | N/A
[10 empty] | N/A | N/A
[10 empty] | N/A | N/A
[10 empty] | N/A | N/A
[10 empty] | N/A | N/A
[10 empty] | N/A | N/A
[10 empty] | N/A | N/A
[10 empty] | N/A | N/A
[10 empty] | N/A | N/A
[10 empty] | N/A | N/A
[10 empty] | N/A | N/A
[10 empty] | N/A | N/A
[10 empty] | N/A | N/A
[10 empty] | N/A | N/A
[10 empty] | N/A | N/A
[10 empty] | N/A | N/A
[10 empty] | N/A | N/A
[10 empty] | N/A | N/A
[10 empty] | N/A | N/A
[10 empty] | N/A | N/A
[10 empty] | N/A | N/A
[10 empty] | N/A | N/A
[10 empty] | N/A | N/A
[10 empty] | N/A | N/A
[10 empty] | N/A | N/A
[10 empty] | N/A | N/A
[10 empty] | N/A | N/A
[10 empty] | N/A | N/A
[10 empty] | N/A | N/A
[10 empty] | N/A | N/A
[10 empty] | N/A | N/A
[10 empty] | N/A | N/A
[10 empty] | N/A | N/A
[10 empty] | N/A | N/A
[10 empty] | N/A | N/A
[10 empty] | N/A | N/A
[10 empty] | N/A | N/A
[10 empty] | N/A | N/A
[10 empty] | N/A | N/A
[10 empty] | N/A | N/A
[10 empty] | N/A | N/A
[10 empty] | N/A | N/A
[10 empty] | N/A | N/A
[10 empty] | N/A | N/A
[10 empty] | N/A | N/A
[10 empty] | N/A | N/A
[10 empty] | N/A | N/A
[10 empty] | N/A | N/A
[10 empty] | N/A | N/A
[10 empty] | N/A | N/A
[10 empty] | N/A | N/A
[10 empty] | N/A | N/A
[10 empty] | N/A | N/A
[10 empty] | N/A | N/A
[10 empty] | N/A | N/A
[10 empty] | N/A | N/A
[10 empty] | N/A | N/A
[10 empty] | N/A | N/A
[10 empty] | N/A | N/A
[10 empty] | N/A | N/A
[10 empty] | N/A | N/A
[10 empty] | N/A | N/A
[10 empty] | N/A | N/A
[10 empty] | N/A | N/A
[10 empty] | N/A | N/A
[10 empty] | N/A | N/A
[10 empty] | N/A | N/A
[10 empty] | N/A | N/A
[10 empty] | N/A | N/A
[10 empty] | N/A | N/A
[10 empty] | N/A | N/A
[10 empty] | N/A | N/A
[10 empty] | N/A | N/A
[10 empty] | N/A | N/A
[10 empty] | N/A | N/A
[10 empty] | N/A | N/A
[10 empty] | N/A | N/A
[10 empty] | N/A | N/A
[10 empty] | N/A | N/A
[10 empty] | N/A | N/A
[10 empty] | N/A | N/A
[10 empty] | N/A | N/A
[10 empty] | N/A | N/A
[10 empty] | N/A | N/A
[10 empty] | N/A | N/A
[10 empty] | N/A | N/A
[10 empty] | N/A | N/A
[10 empty] | N/A | N/A
[10 empty] | N/A | N/A
[10 empty] | N/A | N/A
[10 empty] | N/A | N/A
[10 empty] | N/A | N/A
[10 empty] | N/A | N/A
[10 empty] | N/A | N/A
[10 empty] | N/A | N/A
[10 empty] | N/A | N/A
[10 empty] | N/A | N/A
[10 empty] | N/A | N/A
[10 empty] | N/A | N/A
[10 empty] | N/A | N/A
[10 empty] | N/A | N/A
[10 empty] | N/A | N/A
[10 empty] | N/A | N/A
[10 empty] | N/A | N/A
[10 empty] | N/A | N/A
[10 empty] | N/A | N/A
[10 empty] | N/A | N/A
[10 empty] | N/A | N/A
[10 empty] | N/A | N/A
[10 empty] | N/A | N/A
[10 empty] | N/A | N/A
[10 empty] | N/A | N/A
[10 empty] | N/A | N/A
[10 empty] | N/A | N/A
[10 empty] | N/A | N/A
[10 empty] | N/A | N/A
[10 empty] | N/A | N/A
[10 empty] | N/A | N/A
[10 empty] | N/A | N/A
[10 empty] | N/A | N/A
[10 empty] | N/A | N/A
[10 empty] | N/A | N/A
[10 empty] | N/A | N/A
[10 empty] | N/A | N/A
[10 empty] | N/A | N/A
[10 empty] | N/A | N/A
[10 empty] | N/A | N/A
[10 empty] | N/A | N/A
[10 empty] | N/A | N/A
[10 empty] | N/A | N/A
[10 empty] | N/A | N/A
[10 empty] | N/A | N/A
[10 empty] | N/A | N/A
[10 empty] | N/A | N/A
[10 empty] | N/A | N/A
[10 empty] | N/A | N/A
[10 empty] | N/A | N/A
[10 empty] | N/A | N/A
[10 empty] | N/A | N/A
[10 empty] | N/A | N/A
[10 empty] | N/A | N/A
[10 empty] | N/A | N/A
[10 empty] | N/A | N/A
[10 empty] | N/A | N/A
[10 empty] | N/A | N/A
[10 empty] | N/A | N/A
[10 empty] | N/A | N/A
[10 empty] | N/A | N/A
[10 empty] | N/A | N/A
[10 empty] | N/A | N/A
[10 empty] | N/A | N/A
[10 empty] | N/A | N/A
[10 empty] | N/A | N/A
[10 empty] | N/A | N/A
[10 empty] | N/A | N/A
[10 empty] | N/A | N/A
[10 empty] | N/A | N/A
[10 empty] | N/A | N/A
[10 empty] | N/A | N/A
[10 empty] | N/A | N/A
[10 empty] | N/A | N/A
[10 empty] | N/A | N/A
[10 empty] | N/A | N/A
[10 empty] | N/A | N/A
[10 empty] | N/A | N/A
[10 empty] | N/A | N/A
[10 empty] | N/A | N/A
[10 empty] | N/A | N/A
[10 empty] | N/A | N/A
[10 empty] | N/A | N/A
[10 empty] | N/A | N/A
[10 empty] | N/A | N/A
[10 empty] | N/A | N/A
[10 empty] | N/A | N/A
[10 empty] | N/A | N/A
[10 empty] | N/A | N/A
[10 empty] | N/A | N/A
[10 empty] | N/A | N/A
[10 empty] | N/A | N/A
[10 empty] | N/A | N/A
[10 empty] | N/A | N/A
[10 empty] | N/A | N/A
[10 empty] | N/A | N/A
[10 empty] | N/A | N/A
[10 empty] | N/A | N/A
[10 empty] | N/A | N/A
[10 empty] | N/A | N/A
[10 empty] | N/A | N/A
[10 empty] | N/A | N/A
[10 empty] | N/A | N/A
[10 empty] | N/A | N/A
[10 empty] | N/A | N/A
[10 empty] | N/A | N/A
[10 empty] | N/A | N/A
[10 empty] | N/A | N/A
[10 empty] | N/A | N/A
[10 empty] | N/A | N/A
[10 empty] | N/A | N/A
[10 empty] | N/A | N/A
[10 empty] | N/A | N/A
[10 empty] | N/A | N/A
[10 empty] | N/A | N/A
[10 empty] | N/A | N/A
[10 empty] | N/A | N/A
[10 empty] | N/A | N/A
[10 empty] | N/A | N/A
[10 empty] | N/A | N/A
[10 empty] | N/A | N/A
[10 empty] | N/A | N/A
[10 empty] | N/A | N/A
[10 empty] | N/A | N/A
[10 empty] | N/A | N/A
[10 empty] | N/A | N/A
[10 empty] | N/A | N/A
[10 empty] | N/A | N/A
[10 empty] | N/A | N/A
[10 empty] | N/A | N/A
[10 empty] | N/A | N/A
[10 empty] | N/A | N/A
[10 empty] | N/A | N/A
[10 empty] | N/A | N/A
[10 empty] | N/A | N/A
[10 empty] | N/A | N/A
[10 empty] | N/A | N/A
[10 empty] | N/A | N/A
[10 empty] | N/A | N/A
[10 empty] | N/A | N/A
[10 empty] | N/A | N/A
[10 empty] | N/A | N/A
[10 empty] | N/A | N/A
[10 empty] | N/A | N/A
[10 empty] | N/A | N/A
[10 empty] | N/A | N/A
[10 empty] | N/A | N/A
[10 empty] | N/A | N/A
[10 empty] | N/A | N/A
[10 empty] | N/A | N/A
[10 empty] | N/A | N/A
[10 empty] | N/A | N/A
[10 empty] | N/A | N/A
[10 empty] | N/A | N/A
[10 empty] | N/A | N/A
[10 empty] | N/A | N/A
[10 empty] | N/A | N/A
[10 empty] | N/A | N/A
[10 empty] | N/A | N/A
[10 empty] | N/A | N/A
[10 empty] | N/A | N/A
[10 empty] | N/A | N/A
[10 empty] | N/A | N/A
[10 empty] | N/A | N/A
[10 empty] | N/A | N/A
[10 empty] | N/A | N/A
[10 empty] | N/A | N/A
[10 empty] | N/A | N/A
[10 empty] | N/A | N/A
[10 empty] | N/A | N/A
[10 empty] | N/A | N/A
[10 empty] | N/A | N/A
[10 empty] | N/A | N/A
[10 empty] | N/A | N/A
[10 empty] | N/A | N/A
[10 empty] | N/A | N/A
[10 empty] | N/A | N/A
[10 empty] | N/A | N/A
[10 empty] | N/A | N/A
[10 empty] | N/A | N/A
[10 empty] | N/A | N/A
[10 empty] | N/A | N/A
[10 empty] | N/A | N/A
[10 empty] | N/A | N/A
[10 empty] | N/A | N/A
[10 empty] | N/A | N/A
[10 empty] | N/A | N/A
[10 empty] | N/A | N/A
[10 empty] | N/A | N/A
[10 empty] | N/A | N/A
[10 empty] | N/A | N/A
[10 empty] | N/A | N/A
[10 empty] | N/A | N/A
[10 empty] | N/A | N/A
[10 empty] | N/A | N/A
[10 empty] | N/A | N/A
[10 empty] | N/A | N/A
[10 empty] | N/A | N/A
[10 empty] | N/A | N/A
[10 empty] | N/A | N/A
[10 empty] | N/A | N/A
[10 empty] | N/A | N/A
[10 empty] | N/A | N/A
[10 empty] | N/A | N/A
[10 empty] | N/A | N/A
[10 empty] | N/A | N/A
[10 empty] | N/A | N/A
[10 empty] | N/A | N/A
[10 empty] | N/A | N/A
[10 empty] | N/A | N/A
[10 empty] | N/A | N/A
[10 empty] | N/A | N/A
[10 empty] | N/A | N/A
[10 empty] | N/A | N/A
[10 empty] | N/A | N/A
[10 empty] | N/A | N/A
[10 empty] | N/A | N/A
[10 empty] | N/A | N/A
[10 empty] | N/A | N/A
[10 empty] | N/A | N/A
[10 empty] | N/A | N/A
[10 empty] | N/A | N/A
[10 empty] | N/A | N/A
[10 empty] | N/A | N/A
[10 empty] | N/A | N/A
[10 empty] | N/A | N/A
[10 empty] | N/A | N/A
[10 empty] | N/A | N/A
[10 empty] | N/A | N/A
[10 empty] | N/A | N/A
[10 empty] | N/A | N/A
[10 empty] | N/A | N/A
[10 empty] | N/A | N/A
[10 empty] | N/A | N/A
[10 empty] | N/A | N/A
[10 empty] | N/A | N/A
[10 empty] | N/A | N/A
[10 empty] | N/A | N/A
[10 empty] | N/A | N/A
[10 empty] | N/A | N/A
[10 empty] | N/A | N/A
[10 empty] | N/A | N/A
[10 empty] | N/A | N/A
[10 empty] | N/A | N/A
[10 empty] | N/A | N/A
[10 empty] | N/A | N/A
[10 empty] | N/A | N/A
[10 empty] | N/A | N/A
[10 empty] | N/A | N/A
[10 empty] | N/A | N/A
[10 empty] | N/A | N/A
[10 empty] | N/A | N/A
[10 empty] | N/A | N/A
[10 empty] | N/A | N/A
[10 empty] | N/A | N/A
[10 empty] | N/A | N/A
[10 empty] | N/A | N/A
[10 empty] | N/A | N/A
[10 empty] | N/A | N/A
[10 empty] | N/A | N/A
[10 empty] | N/A | N/A
[10 empty] | N/A | N/A
[10 empty] | N/A | N/A
[10 empty] | N/A | N/A
[10 empty] | N/A | N/A
[10 empty] | N/A | N/A
[10 empty] | N/A | N/A
[10 empty] | N/A | N/A
[10 empty] | N/A | N/A
[10 empty] | N/A | N/A
[10 empty] | N/A | N/A
[10 empty] | N/A | N/A
[10 empty] | N/A | N/A
[10 empty] | N/A | N/A
[10 empty] | N/A | N/A
[10 empty] | N/A | N/A
[10 empty] | N/A | N/A
[10 empty] | N/A | N/A
[10 empty] | N/A | N/A
[10 empty] | N/A | N/A
[10 empty] | N/A | N/A
[10 empty] | N/A | N/A
[10 empty] | N/A | N/A
[10 empty] | N/A | N/A
[10 empty] | N/A | N/A
[10 empty] | N/A | N/A
[10 empty] | N/A | N/A
[10 empty] | N/A | N/A
[10 empty] | N/A | N/A
[10 empty] | N/A | N/A
[10 empty] | N/A | N/A
[10 empty] | N/A | N/A
[10 empty] | N/A | N/A
[10 empty] | N/A | N/A
[10 empty] | N/A | N/A
[10 empty] | N/A | N/A
[10 empty] | N/A | N/A
[10 empty] | N/A | N/A
[10 empty] | N/A | N/A
[10 empty] | N/A | N/A
[10 empty] | N/A | N/A
[10 empty] | N/A | N/A
[10 empty] | N/A | N/A
[10 empty] | N/A | N/A
[10 empty] | N/A | N/A
[10 empty] | N/A | N/A
[10 empty] | N/A | N/A
[10 empty] | N/A | N/A
[10 empty] | N/A | N/A
[10 empty] | N/A | N/A
[10 empty] | N/A | N/A
[10 empty] | N/A | N/A
[10 empty] | N/A | N/A
[10 empty] | N/A | N/A
[10 empty] | N/A | N/A
[10 empty] | N/A | N/A
[10 empty] | N/A | N/A
[10 empty] | N/A | N/A
[10 empty] | N/A | N/A
[10 empty] | N/A | N/A
[10 empty] | N/A | N/A
[10 empty] | N/A | N/A
[10 empty] | N/A | N/A
[10 empty] | N/A | N/A
[10 empty] | N/A | N/A
[10 empty] | N/A | N/A
[10 empty] | N/A | N/A
[10 empty] | N/A | N/A
[10 empty] | N/A | N/A
[10 empty] | N/A | N/A
[10 empty] | N/A | N/A
[10 empty] | N/A | N/A
[10 empty] | N/A | N/A
[10 empty] | N/A | N/A
[10 empty] | N/A | N/A
[10 empty] | N/A | N/A
[10 empty] | N/A | N/A
[10 empty] | N/A | N/A
[10 empty] | N/A | N/A
[10 empty] | N/A | N/A
[10 empty] | N/A | N/A
[10 empty] | N/A | N/A
[10 empty] | N/A | N/A
[10 empty] | N/A | N/A
[10 empty] | N/A | N/A
[10 empty] | N/A | N/A
[10 empty] | N/A | N/A
[10 empty] | N/A | N/A
[10 empty] | N/A | N/A
[10 empty] | N/A | N/A
[10 empty] | N/A | N/A
[10 empty] | N/A | N/A
[10 empty] | N/A | N/A
[10 empty] | N/A | N/A
[10 empty] | N/A | N/A
[10 empty] | N/A | N/A
[10 empty] | N/A | N/A
[10 empty] | N/A | N/A
[10 empty] | N/A | N/A
[10 empty] | N/A | N/A
[10 empty] | N/A | N/A
[10 empty] | N/A | N/A
[10 empty] | N/A | N/A
[10 empty] | N/A | N/A
[10 empty] | N/A | N/A
[10 empty] | N/A | N/A
[10 empty] | N/A | N/A
[10 empty] | N/A | N/A
[10 empty] | N/A | N/A
[10 empty] | N/A | N/A
[10 empty] | N/A | N/A
[10 empty] | N/A | N/A
[10 empty] | N/A | N/A
[10 empty] | N/A | N/A
[10 empty] | N/A | N/A
[10 empty] | N/A | N/A
[10 empty] | N/A | N/A
[10 empty] | N/A | N/A
[10 empty] | N/A | N/A
[10 empty] | N/A | N/A
[10 empty] | N/A | N/A
[10 empty] | N/A | N/A
[10 empty] | N/A | N/A
[10 empty] | N/A | N/A
[10 empty] | N/A | N/A
[10 empty] | N/A | N/A
[10 empty] | N/A | N/A
[10 empty] | N/A | N/A
[10 empty] | N/A | N/A
[10 empty] | N/A | N/A
[10 empty] | N/A | N/A
[10 empty] | N/A | N/A
[10 empty] | N/A | N/A
[10 empty] | N/A | N/A
[10 empty] | N/A | N/A
[10 empty] | N/A | N/A
[10 empty] | N/A | N/A
[10 empty] | N/A | N/A
[10 empty] | N/A | N/A
[10 empty] | N/A | N/A
[10 empty] | N/A | N/A
[10 empty] | N/A | N/A
[10 empty] | N/A | N/A
[10 empty] | N/A | N/A
[10 empty] | N/A | N/A
[10 empty] | N/A | N/A
[10 empty] | N/A | N/A
[10 empty] | N/A | N/A
[10 empty] | N/A | N/A
[10 empty] | N/A | N/A
[10 empty] | N/A | N/A
[10 empty] | N/A | N/A
[10 empty] | N/A | N/A
[10 empty] | N/A | N/A
[10 empty] | N/A | N/A
[10 empty] | N/A | N/A
[10 empty] | N/A | N/A
[10 empty] | N/A | N/A
[10 empty] | N/A | N/A
[10 empty] | N/A | N/A
[10 empty] | N/A | N/A
[10 empty] | N/A | N/A
[10 empty] | N/A | N/A
[10 empty] | N/A | N/A
[10 empty] | N/A | N/A
[10 empty] | N/A | N/A
[10 empty] | N/A | N/A
[10 empty] | N/A | N/A
[10 empty] | N/A | N/A
[10 empty] | N/A | N/A
[10 empty] | N/A | N/A
[10 empty] | N/A | N/A
[10 empty] | N/A | N/A
[10 empty] | N/A | N/A
[10 empty] | N/A | N/A
[10 empty] | N/A | N/A
[10 empty] | N/A | N/A
[10 empty] | N/A | N/A
[10 empty] | N/A | N/A
[10 empty] | N/A | N/A
[10 empty] | N/A | N/A
[10 empty] | N/A | N/A
[10 empty] | N/A | N/A
[10 empty] | N/A | N/A
[10 empty] | N/A | N/A
[10 empty] | N/A | N/A
[10 empty] | N/A | N/A
[10 empty] | N/A | N/A
[10 empty] | N/A | N/A
[10 empty] | N/A | N/A
[10 empty] | N/A | N/A
[10 empty] | N/A | N/A
[10 empty] | N/A | N/A
[10 empty] | N/A | N/A
[10 empty] | N/A | N/A
[10 empty] | N/A | N/A
[10 empty] | N/A | N/A
[10 empty] | N/A | N/A
[10 empty] | N/A | N/A
[10 empty] | N/A | N/A
[10 empty] | N/A | N/A
[10 empty] | N/A | N/A
[10 empty] | N/A | N/A
[10 empty] | N/A | N/A
[10 empty] | N/A | N/A
[10 empty] | N/A | N/A
[10 empty] | N/A | N/A
[10 empty] | N/A | N/A
[10 empty] | N/A | N/A
[10 empty] | N/A | N/A
[10 empty] | N/A | N/A
[10 empty] | N/A | N/A
[10 empty] | N/A | N/A
[10 empty] | N/A | N/A
[10 empty] | N/A | N/A
[10 empty] | N/A | N/A
[10 empty] | N/A | N/A
[10 empty] | N/A | N/A
[10 empty] | N/A | N/A
[10 empty] | N/A | N/A
[10 empty] | N/A | N/A
[10 empty] | N/A | N/A
[10 empty] | N/A | N/A
[10 empty] | N/A | N/A
[10 empty] | N/A | N/A
[10 empty] | N/A | N/A
[10 empty] | N/A | N/A
[10 empty] | N/A | N/A
[10 empty] | N/A | N/A
[10 empty] | N/A | N/A
[10 empty] | N/A | N/A
[10 empty] | N/A | N/A
[10 empty] | N/A | N/A
[10 empty] | N/A | N/A
[10 empty] | N/A | N/A
[10 empty] | N/A | N/A
[10 empty] | N/A | N/A
[10 empty] | N/A | N/A
[10 empty] | N/A | N/A
[10 empty] | N/A | N/A
[10 empty] | N/A | N/A
[10 empty] | N/A | N/A
[10 empty] | N/A | N/A
[10 empty] | N/A | N/A
[10 empty] | N/A | N/A
[10 empty] | N/A | N/A
[10 empty] | N/A | N/A
[10 empty] | N/A | N/A
[10 empty] | N/A | N/A
[10 empty] | N/A | N/A
[10 empty] | N/A | N/A
[10 empty] | N/A | N/A
[10 empty] | N/A | N/A
[10 empty] | N/A | N/A
[10 empty] | N/A | N/A
[10 empty] | N/A | N/A
[10 empty] | N/A | N/A
[10 empty] | N/A | N/A
[10 empty] | N/A | N/A
[10 empty] | N/A | N/A
[10 empty] | N/A | N/A
[10 empty] | N/A | N/A
[10 empty] | N/A | N/A
[10 empty] | N/A | N/A
[10 empty] | N/A | N/A
[10 empty] | N/A | N/A
[10 empty] | N/A | N/A
[10 empty] | N/A | N/A
[10 empty] | N/A | N/A
[10 empty] | N/A | N/A
[10 empty] | N/A | N/A
[10 empty] | N/A | N/A
[10 empty] | N/A | N/A
[10 empty] | N/A | N/A
[10 empty] | N/A | N/A
[10 empty] | N/A | N/A
[10 empty] | N/A | N/A
[10 empty] | N/A | N/A
[10 empty] | N/A | N/A
[10 empty] | N/A | N/A
[10 empty] | N/A | N/A
[10 empty] | N/A | N/A
[10 empty] | N/A | N/A
[10 empty] | N/A | N/A
[10 empty] | N/A | N/A
[10 empty] | N/A | N/A
[10 empty] | N/A | N/A
[10 empty] | N/A | N/A
[10 empty] | N/A | N/A
[10 empty] | N/A | N/A
[10 empty] | N/A | N/A
[10 empty] | N/A | N/A
[10 empty] | N/A | N/A
[10 empty] | N/A | N/A
[10 empty] | N/A | N/A
[10 empty] | N/A | N/A
[10 empty] | N/A | N/A
[10 empty] | N/A | N/A
[10 empty] | N/A | N/A
[10 empty] | N/A | N/A
[10 empty] | N/A | N/A
[10 empty] | N/A | N/A
[10 empty] | N/A | N/A
[10 empty] | N/A | N/A
[10 empty] | N/A | N/A
[10 empty] | N/A | N/A
[10 empty] | N/A | N/A
[10 empty] | N/A | N/A
[10 empty] | N/A | N/A
[10 empty] | N/A | N/A
[10 empty] | N/A | N/A
[10 empty] | N/A | N/A
[10 empty] | N/A | N/A
[10 empty] | N/A | N/A
[10 empty] | N/A | N/A
[10 empty] | N/A | N/A
[10 empty] | N/A | N/A
[10 empty] | N/A | N/A
[10 empty] | N/A | N/A
[10 empty] | N/A | N/A
[10 empty] | N/A | N/A
[10 empty] | N/A | N/A
[10 empty] | N/A | N/A
[10 empty] | N/A | N/A
[10 empty] | N/A | N/A
[10 empty] | N/A | N/A
[10 empty] | N/A | N/A
[10 empty] | N/A | N/A
[10 empty] | N/A | N/A
[10 empty] | N/A | N/A
[10 empty] | N/A | N/A
[10 empty] | N/A | N/A
[10 empty] | N/A | N/A
[10 empty] | N/A | N/A
[10 empty] | N/A | N/A
[10 empty] | N/A | N/A
[10 empty] | N/A | N/A
[10 empty] | N/A | N/A
[10 empty] | N/A | N/A
[10 empty] | N/A | N/A
[10 empty] | N/A | N/A
[10 empty] | N/A | N/A
[10 empty] | N/A | N/A
[10 empty] | N/A | N/A
[10 empty] | N/A | N/A
[10 empty] | N/A | N/A
[10 empty] | N/A | N/A
[10 empty] | N/A | N/A
[10 empty] | N/A | N/A
[10 empty] | N/A | N/A
[10 empty] | N/A | N/A
[10 empty] | N/A | N/A
[10 empty] | N/A | N/A
[10 empty] | N/A | N/A
[10 empty] | N/A | N/A
[10 empty] | N/A | N/A
[10 empty] | N/A | N/A
[10 empty] | N/A | N/A
[10 empty] | N/A | N/A
[10 empty] | N/A | N/A
[10 empty] | N/A | N/A
[10 empty] | N/A | N/A
[10 empty] | N/A | N/A
[10 empty] | N/A | N/A
[10 empty] | N/A | N/A
[10 empty] | N/A | N/A
[10 empty] | N/A | N/A
[10 empty] | N/A | N/A
[10 empty] | N/A | N/A
[10 empty] | N/A | N/A
[10 empty] | N/A | N/A
[10 empty] | N/A | N/A
[10 empty] | N/A | N/A
[10 empty] | N/A | N/A
[10 empty] | N/A | N/A
[10 empty] | N/A | N/A
[10 empty] | N/A | N/A
[10 empty] | N/A | N/A
[10 empty] | N/A | N/A
[10 empty] | N/A | N/A
[10 empty] | N/A | N/A
[10 empty] | N/A | N/A
[10 empty] | N/A | N/A
[10 empty] | N/A | N/A
[10 empty] | N/A | N/A
[10 empty] | N/A | N/A
[10 empty] | N/A | N/A
[10 empty] | N/A | N/A
[10 empty] | N/A | N/A
[10 empty] | N/A | N/A
[10 empty] | N/A | N/A
[10 empty] | N/A | N/A
[10 empty] | N/A | N/A
[10 empty] | N/A | N/A
[10 empty] | N/A | N/A
[10 empty] | N/A | N/A
[10 empty] | N/A | N/A
[10 empty] | N/A | N/A
[10 empty] | N/A | N/A
[10 empty] | N/A | N/A
[10 empty] | N/A | N/A
[10 empty] | N/A | N/A
[10 empty] | N/A | N/A
[10 empty] | N/A | N/A
[10 empty] | N/A | N/A
[10 empty] | N/A | N/A
[10 empty] | N/A | N/A
[10 empty] | N/A | N/A
[10 empty] | N/A | N/A
[10 empty] | N/A | N/A
[10 empty] | N/A | N/A
[10 empty] | N/A | N/A
[10 empty] | N/A | N/A
[10 empty] | N/A | N/A
[10 empty] | N/A | N/A
[10 empty] | N/A | N/A
[10 empty] | N/A | N/A
[10 empty] | N/A | N/A
[10 empty] | N/A | N/A
[10 empty] | N/A | N/A
[10 empty] | N/A | N/A
[10 empty] | N/A | N/A
[10 empty] | N/A | N/A
[10 empty] | N/A | N/A
[10 empty] | N/A | N/A
[10 empty] | N/A | N/A
[10 empty] | N/A | N/A
[10 empty] | N/A | N/A
[10 empty] | N/A | N/A
[10 empty] | N/A | N/A
[10 empty] | N/A | N/A
[10 empty] | N/A | N/A
[10 empty] | N/A | N/A
[10 empty] | N/A | N/A
[10 empty] | N/A | N/A
[10 empty] | N/A | N/A
[10 empty] | N/A | N/A
[10 empty] | N/A | N/A
[10 empty] | N/A | N/A
[10 empty] | N/A | N/A
[10 empty] | N/A | N/A
[10 empty] | N/A | N/A
[10 empty] | N/A | N/A
[10 empty] | N/A | N/A
[10 empty] | N/A | N/A
[10 empty] | N/A | N/A
[10 empty] | N/A | N/A
[10 empty] | N/A | N/A
[10 empty] | N/A | N/A
[10 empty] | N/A | N/A
[10 empty] | N/A | N/A
[10 empty] | N/A | N/A
[10 empty] | N/A | N/A
[10 empty] | N/A | N/A
[10 empty] | N/A | N/A
[10 empty] | N/A | N/A
[10 empty] | N/A | N/A
[10 empty] | N/A | N/A
[10 empty] | N/A | N/A
[10 empty] | N/A | N/A
[10 empty] | N/A | N/A
[10 empty] | N/A | N/A
[10 empty] | N/A | N/A
[10 empty] | N/A | N/A
[10 empty] | N/A | N/A
[10 empty] | N/A | N/A
[10 empty] | N/A | N/A
[10 empty] | N/A | N/A
[10 empty] | N/A | N/A
[10 empty] | N/A | N/A
[10 empty] | N/A | N/A
[10 empty] | N/A | N/A
[10 empty] | N/A | N/A
[10 empty] | N/A | N/A
[10 empty] | N/A | N/A
[10 empty] | N/A | N/A
[10 empty] | N/A | N/A
[10 empty] | N/A | N/A
[10 empty] | N/A | N/A
[10 empty] | N/A | N/A
[10 empty] | N/A | N/A
[10 empty] | N/A | N/A
[10 empty] | N/A | N/A
[10 empty] | N/A | N/A
[10 empty] | N/A | N/A
[10 empty] | N/A | N/A
[10 empty] | N/A | N/A
[10 empty] | N/A | N/A
[10 empty] | N/A | N/A
[10 empty] | N/A | N/A
[10 empty] | N/A | N/A
[10 empty] | N/A | N/A
[10 empty] | N/A | N/A
[10 empty] | N/A | N/A
[10 empty] | N/A | N/A
[10 empty] | N/A | N/A
[10 empty] | N/A | N/A
[10 empty] | N/A | N/A
[10 empty] | N/A | N/A
[10 empty] | N/A | N/A
[10 empty] | N/A | N/A
[10 empty] | N/A | N/A
[10 empty] | N/A | N/A
[10 empty] | N/A | N/A
[10 empty] | N/A | N/A
[10 empty] | N/A | N/A
[10 empty] | N/A | N/A
[10 empty] | N/A | N/A
[10 empty] | N/A | N/A
[10 empty] | N/A | N/A
[10 empty] | N/A | N/A
[10 empty] | N/A | N/A
[10 empty] | N/A | N/A
[10 empty] | N/A | N/A
[10 empty] | N/A | N/A
[10 empty] | N/A | N/A
[10 empty] | N/A | N/A
[10 empty] | N/A | N/A
[10 empty] | N/A | N/A
[10 empty] | N/A | N/A
[10 empty] | N/A | N/A
[10 empty] | N/A | N/A
[10 empty] | N/A | N/A
[10 empty] | N/A | N/A
[10 empty] | N/A | N/A
[10 empty] | N/A | N/A
[10 empty] | N/A | N/A
[10 empty] | N/A | N/A
[10 empty] | N/A | N/A
[10 empty] | N/A | N/A
[10 empty] | N/A | N/A
[10 empty] | N/A | N/A
[10 empty] | N/A | N/A
[10 empty] | N/A | N/A
[10 empty] | N/A | N/A
[10 empty] | N/A | N/A
[10 empty] | N/A | N/A
[10 empty] | N/A | N/A
[10 empty] | N/A | N/A
[10 empty] | N/A | N/A
[10 empty] | N/A | N/A
[10 empty] | N/A | N/A
[10 empty] | N/A | N/A
[10 empty] | N/A | N/A
[10 empty] | N/A | N/A
[10 empty] | N/A | N/A
[10 empty] | N/A | N/A
[10 empty] | N/A | N/A
[10 empty] | N/A | N/A
[10 empty] | N/A | N/A
[10 empty] | N/A | N/A
[10 empty] | N/A | N/A
[10 empty] | N/A | N/A
[10 empty] | N/A | N/A
[10 empty] | N/A | N/A
[10 empty] | N/A | N/A
[10 empty] | N/A | N/A
[10 empty] | N/A | N/A
[10 empty] | N/A | N/A
[10 empty] | N/A | N/A
[10 empty] | N/A | N/A
[10 empty] | N/A | N/A
[10 empty] | N/A | N/A
[10 empty] | N/A | N/A
[10 empty] | N/A | N/A
[10 empty] | N/A | N/A
[10 empty] | N/A | N/A
[10 empty] | N/A | N/A
[10 empty] | N/A | N/A
[10 empty] | N/A | N/A
[10 empty] | N/A | N/A
[10 empty] | N/A | N/A
[10 empty] | N/A | N/A
[10 empty] | N/A | N/A
[10 empty] | N/A | N/A
[10 empty] | N/A | N/A
[10 empty] | N/A | N/A
[10 empty] | N/A | N/A
[10 empty] | N/A | N/A
[10 empty] | N/A | N/A
[10 empty] | N/A | N/A
[10 empty] | N/A | N/A
[10 empty] | N/A | N/A
[10 empty] | N/A | N/A
[10 empty] | N/A | N/A
[10 empty] | N/A | N/A
[10 empty] | N/A | N/A
[10 empty] | N/A | N/A
[10 empty] | N/A | N/A
[10 empty] | N/A | N/A
[10 empty] | N/A | N/A
[10 empty] | N/A | N/A
[10 empty] | N/A | N/A
[10 empty] | N/A | N/A
[10 empty] | N/A | N/A
[10 empty] | N/A | N/A
[10 empty] | N/A | N/A
[10 empty] | N/A | N/A
[10 empty] | N/A | N/A
[10 empty] | N/A | N/A
[10 empty] | N/A | N/A
[10 empty] | N/A | N/A
[10 empty] | N/A | N/A
[10 empty] | N/A | N/A
[10 empty] | N/A | N/A
[10 empty] | N/A | N/A
[10 empty] | N/A | N/A
[10 empty] | N/A | N/A
[10 empty] | N/A | N/A
[10 empty] | N/A | N/A
[10 empty] | N/A | N/A
[10 empty] | N/A | N/A
[10 empty] | N/A | N/A
[10 empty] | N/A | N/A
[10 empty] | N/A | N/A
[10 empty] | N/A | N/A
[10 empty] | N/A | N/A
[10 empty] | N/A | N/A
[10 empty] | N/A | N/A
[10 empty] | N/A | N/A
[10 empty] | N/A | N/A
[10 empty] | N/A | N/A
[10 empty] | N/A | N/A
[10 empty] | N/A | N/A
[10 empty] | N/A | N/A
[10 empty] | N/A | N/A
[10 empty] | N/A | N/A
[10 empty] | N/A | N/A
[10 empty] | N/A | N/A
[10 empty] | N/A | N/A
[10 empty] | N/A | N/A
[10 empty] | N/A | N/A
[10 empty] | N/A | N/A
[10 empty] | N/A | N/A
[10 empty] | N/A | N/A
[10 empty] | N/A | N/A
[10 empty] | N/A | N/A
[10 empty] | N/A | N/A
[10 empty] | N/A | N/A
[10 empty] | N/A | N/A
[10 empty] | N/A | N/A
[10 empty] | N/A | N/A
[10 empty] | N/A | N/A
[10 empty] | N/A | N/A
[10 empty] | N/A | N/A
[10 empty] | N/A | N/A
[10 empty] | N/A | N/A
[10 empty] | N/A | N/A
[10 empty] | N/A | N/A
[10 empty] | N/A | N/A
[10 empty] | N/A | N/A
[10 empty] | N/A | N/A
[10 empty] | N/A | N/A
[10 empty] | N/A | N/A
[10 empty] | N/A | N/A
[10 empty] | N/A | N/A
[10 empty] | N/A | N/A
Note on B13: knadmmc: LIMS # is wrong. Show as a T90 T88. Emailed 1/8. Received a new LIMS number on 2/4/15
Note on B97: knadmmc: 1500019002, Sample had wrong Material No. 123L was purged and reentered new LIMS 1500022716.
Note on B101: knadmmc: New LIMS number obtained 2/17. 1500022291 Was 1500020612
Note on B142: knadmmc: Changed LIMS due to wrong Material ID 123L to a 122. Old LIMS 1500026833
Note on B200: knadmmc: Was 1500035279, not in LIMS, was issued new LIMS #
Note on B206: knadmmc: Received new LIMS. Old LIMS # 1500038186
Note on B660: Ciccarone, Michael: Old LIMS#1500120719
Note on AA669: rt824dw: Mariani made a mistake and originally report the results for 2322 as 23208. I had already approved those results in LIMS before they caught the mistake. What is shown in the logbook are the accurate results. To much trouble to change this since there is no pay or penalty involved.
Note on B867: Ciccarone, Michael: LIMS# was 1500166648

## Binder & RAP
Status of STRG Material ID # 122 (Recovered Viscosity Box Samples)
Sample Identification |  |  |  | Results |  |  |  | Timeline |  |  | Mix-Design Information
Project # | LIMS ID | Sample # | Lab # | Pen | DSR G*/Sin(Delta) | Capillary Viscosity | Status | Sampled | Received | Tested | Design # | AC | Mix Type | Grade | Traffic Level | Lot / Sublot | Accumulated Tonnage | District | Plant # | R.A.P. Source | % R.A.P. in Mix | Contractor / Agency | County | Comments
1909701A101 | N/A | 1 | 14001 | 10 |  | 195252 |  |  | 2014-02-27 | 2014-03-10 | [7 empty] | 2 |  | Shad Road |  | Atlantic Coast | Duval
1909701A101 | N/A | 2 | 14002 | 11 |  | 162925 |  |  | 2014-02-27 | 2014-03-10 | [7 empty] | 2 |  | Shad Road |  | Atlantic Coast | Duval
1909701A101 | N/A | 1 | 14003 | 13 |  | 125442 |  |  | 2014-02-27 | 2014-03-10 | [7 empty] | 2 |  | Maxville |  | Anderson Columbia | Duval | 301 RAP - East Side Near Rail Line
1909701A101 | N/A | 2 | 14004 | 14 |  | 75950 |  |  | 2014-02-27 | 2014-03-10 | [7 empty] | 2 |  | Maxville |  | Anderson Columbia | Duval | 301 RAP - East Side Near Rail Line
1909701A101 | N/A | 1 | 14005 | 10 |  | 284639 |  |  | 2014-02-27 | 2014-03-10 | [7 empty] | 2 |  | Duval Asphalt - US 1 |  | Duval Asphalt | Duval | US 1 - Northeast Corner near Fence
1909701A101 | N/A | 2 | 14006 | 10 |  | 264745 |  |  | 2014-02-27 | 2014-03-10 | [7 empty] | 2 |  | Duval Asphalt - US 1 |  | Duval Asphalt | Duval | US 1 - Northeast Corner near Fence
1909701A101 | N/A | 1 | 14007 | 11 |  | 216128 |  |  | 2014-02-27 | 2014-03-01 | [7 empty] | 2 |  | Greenland Road |  | Preferred Materials | Duval | Greenland Road - Midway West side along fence
1909701A101 | N/A | 2 | 14008 | 12 |  | 224802 |  |  | 2014-02-27 | 2014-03-11 | [7 empty] | 2 |  | Greenland Road |  | Preferred Materials | Duval | Greenland Road - Midway West side along fence
1909701A101 | N/A | 1 | 14009 | 12 |  | 218050 |  |  | 2014-02-27 | 2014-03-11 | [7 empty] | 2 |  | Greenland Road |  | Preferred Materials | Duval | Greenland Road - East Face near Metal Bldg.
1909701A101 | N/A | 2 | 14010 | 12 |  | 253952 |  |  | 2014-02-27 | 2014-03-11 | [7 empty] | 2 |  | Greenland Road |  | Preferred Materials | Duval | Greenland Road - East Face near Metal Bldg.
1909701A101 | N/A | 1 | 14011 | 11 |  | 177576 |  |  | 2014-02-27 | 2014-03-11 | [7 empty] | 2 |  | 12th Street |  | Duval Asphalt | Duval | 12th ST - Northeast Corner. Pile nearest to QC Lab, Crushed RAP
1909701A101 | N/A | 2 | 14012 | 12 |  | 216128 |  |  | 2014-02-27 | 2014-03-12 | [7 empty] | 2 |  | 12th Street |  | Duval Asphalt | Duval | 12th ST - Northeast Corner. Pile nearest to QC Lab, Crushed RAP
1909701A101 | N/A | 1 | 14013 | 14 |  | 218592 |  |  | 2014-02-27 | 2014-03-14 | [7 empty] | 3 |  | I-10 (old) |  | Anderson Columbia | Walton | I-10 Old
1909701A101 | N/A | 2 | 14014 | 8 |  | 585314 |  |  | 2014-02-27 | 2014-03-14 | [7 empty] | 3 |  | I-10 (old) |  | Anderson Columbia | Walton | I-10 Old
1909701A101 | N/A | 1 | 14015 | 17 |  | 158259 |  |  | 2014-02-27 | 2014-03-14 | [7 empty] | 3 |  | Freeport A0720 |  | C. W. Roberts | Walton | Freeport - Crushed RAP 1-10 A0720 Left side facing Large RAP Pile
1909701A101 | N/A | 2 | 14016 | 16 |  | 209349 |  |  | 2014-02-27 | 2014-03-14 | [7 empty] | 3 |  | Freeport A0720 |  | C. W. Roberts | Walton | Freeport - Crushed RAP 1-10 A0720 Left side facing Large RAP Pile
1909701A101 | N/A | 1 | 14017 | 8 |  | 1073778 |  |  | 2014-03-01 | 2014-03-18 | [7 empty] | 3 |  | Panama City |  | C. W. Roberts | Bay | Panama City - Crushed RAP CR 334 Left side
1909701A101 | N/A | 2 | 14018 | 8 |  | 1236666 |  |  | 2014-03-01 | 2014-03-18 | [7 empty] | 3 |  | Panama City |  | C. W. Roberts | Bay | Panama City - Crushed RAP CR 334 Left side
1909701A101 | N/A | 1 | 14019 | 15 |  | 610950 |  |  | 2014-03-01 | 2014-03-18 | [7 empty] | 3 |  | Greenville |  | Preferred Materials | Madison | Greenville - Crushed RAP
1909701A101 | N/A | 2 | 14020 | 9 |  | 1198274 |  |  | 2014-03-01 | 2014-03-18 | [7 empty] | 3 |  | Greenville |  | Preferred Materials | Madison | Greenville - Crushed RAP
1909701A101 | N/A | 1 | 14021 | 15 |  | 158248 |  |  | 2014-03-01 | 2014-03-21 | [7 empty] | 3 |  | Marianna |  | Anderson Columbia | Jackson | Marianna - General RAP South side w Corner
1909701A101 | N/A | 1 | 14022 | 12 |  | 270479 |  |  | 2014-03-01 | 2014-03-21 | [7 empty] | 2 |  | Lake City |  | Anderson Columbia | Columbia | Lake City - Pile 5 Along Ramp Facing Plant
1909701A101 | N/A | 1 | 14023 | 13 |  | 140128 |  |  | 2014-03-01 | 2014-03-21 | [7 empty] | 3 |  | Tallahassee |  | Peavy and Sons | Washington | Tallahassee Crushed Processed RAP 1-09 - Left side near Local Sand
1909701A101 | N/A | 1 | 14024 | 14 |  | 175175 |  |  | 2014-03-01 | 2014-03-21 | [7 empty] | 3 |  | Marianna |  | Anderson Columbia | Jackson | Marianna - SR 71 only RAP - W side Facing Shed
1909701A101 | N/A | 1 | 14025 | 15 |  | 165780 |  |  | 2014-03-01 | 2014-03-21 | [7 empty] | 3 |  | Tallahassee |  | C. W. Roberts | Washington | Tallahassee - Crushed RAP - South Face near Pond
1909701A101 | N/A | 1 | 14026 | 11 |  | 315392 |  |  | 2014-03-01 | 2014-03-24 | [7 empty] | 3 |  | Panama City |  | Anderson Columbia | Bay | Panama City - Front Beach Road - East side Facing Plant
1909701A101 | N/A | 1 | 14035 | 8 | 91° | 374505.385 |  |  | 2014-05-30 | 2014-06-05 | [7 empty] | 2 |  | Ranger |  | Ranger |  | Ranger - RAP for Base Evaluation - 1/2" RAP
1909701A101 | N/A | 2 | 14036 | 11 | 88.2° | 274083.077 |  |  | 2014-05-30 | 2014-06-05 | [7 empty] | 2 |  | Duval |  | Duval Asphalt | Duval | Duval - RAP for Base Evaluation - 1/2" RAP
1909701A101 | N/A | 3 | 14037 | 10 | 86.0° | 182513.846 |  |  | 2014-05-30 | 2014-06-09 | [7 empty] | 2 |  | Duval |  | Duval Asphalt | Duval | Duval - RAP for Base Evaluation - 1 1/2" RAP
1909701A101 | N/A | 4 | 14038 | 8 | 88.6° | 305769.231 |  |  | 2014-05-30 | 2014-06-09 | [7 empty] | 2 |  | Ranger |  | Ranger |  | Ranger - RAP for Base Evaluation - 1/2" RAP
1909701A101 | N/A | 5 | 14039 | 7 | 87.4° | 344010.769 |  |  | 2014-05-30 | 2014-06-09 | [7 empty] | 2 |  | Ranger |  | Ranger |  | Ranger - RAP for Base Evaluation - 1/2" RAP
1909701A101 | N/A | 6 | 14040 | 12 | 85.7° | 210402.308 |  |  | 2014-05-30 | 2014-06-10 | [7 empty] | 2 |  | Duval |  | Duval Asphalt | Duval | Duval - RAP for Base Evaluation - 1/2" RAP
1909701A101 | N/A | 7 | 14041 | 10 | 87.2° | 208300.833 |  |  | 2014-05-30 | 2014-06-10 | [7 empty] | 2 |  | Duval |  | Duval Asphalt | Duval | Duval - RAP for Base Evaluation - 1/2" RAP
1909701A101 | N/A | 8 | 14042 | 12 | 84.0° | 121828.46 |  |  | 2014-05-30 | 2014-06-10 | [7 empty] | 2 |  | Duval |  | Duval Asphalt | Duval | Duval - RAP for Base Evaluation - 1 1/2" RAP
1909701A101 | N/A | 9 | 14043 | 12 | 83.1° | 136915.385 |  |  | 2014-05-30 | 2014-06-10 | [7 empty] | 2 |  | Duval |  | Duval Asphalt | Duval | Duval - RAP for Base Evaluation - 1 1/2" RAP
1909701A101 | N/A | 10 | 14044 | [5 empty] | 2014-06-16 | [12 empty] | General Asphalt |  | General - RAP for Base Evaluation - 1 1/2" RAP
1909701A101 | N/A | 11 | 14045 | [5 empty] | 2014-06-16 | [12 empty] | General Asphalt |  | General - RAP for Base Evaluation - 1 1/2" RAP
1909701A101 | N/A | 12 | 14046 | [5 empty] | 2014-06-16 | [12 empty] | General Asphalt |  | General - RAP for Base Evaluation - 1 1/2" RAP
42871015201 | N/A | 1 | 14055 |  |  |  |  | 2014-08-20 | 2014-08-28 | [8 empty] | 2 | A0712 | Duval |  | Duval Asphalt
1909701A101 | N/A | 1 | 14060 | 14 | N/A | 731016 |  |  | 2014-11-07 | [8 empty] | 4 | A0672 |  |  | Ranger |  | Ranger - RAP
1909701A101 | N/A | 1 | 14070 | 17 | N/A | 70041 |  | 2015-02-18 | 2015-02-18 | 2015-02-23 | [7 empty] | 2 | A0744 | Gainesville |  | V.E. Whitehurst | Alachua | UF Research - LOPP
1909701A101 | N/A | 1 | 14071 | 16 | N/A | 95472 |  | 2015-02-18 | 2015-02-18 | 2015-02-23 | [7 empty] | 2 | A0752 | Gainesville |  | Preferred Materials | Alachua | UF Research - LOPP
1909701A101 | N/A | 1 | 14072 | 15 | N/A | 73203 |  | 2015-02-18 | 2015-02-18 | 2015-02-23 | [7 empty] | 2 | A0216 | Jacksonville |  | Duval Asphalt | Duval | UF Research - LOPP
1909701A101 | N/A | 1 | 14073 | 10 | N/A | 92781 |  | 2015-02-18 | 2015-02-18 | 2015-02-23 | [7 empty] | 2 | A0691 | Lake City |  | Anderson Columbia | Columbia | UF Research - LOPP
1909701A101 | N/A | 1 | 14076 | 12 | N/A | 212444 |  | 2015-03-02 | 2015-03-04 | 2015-03-11 | [8 empty] | A0641 | Ranger |  | Ranger
1909701A101 | N/A | 1 | 14077 | 12 | N/A | 134088 |  | 2015-03-02 | 2015-03-04 | 2015-03-11 | [8 empty] | A0685 | J.W. Cheatham |  | J.W. Cheatham
1909701A101 | N/A | 1 | 14078 | 11 | N/A | 142448 |  | 2015-03-02 | 2015-03-04 | 2015-03-11 | [8 empty] | A0404 | CA/WPB |  | CA/WPB
1909701A101 | N/A | 1 | 14079 | 12 | N/A | 141336 |  | 2015-03-02 | 2015-03-04 | 2015-03-11 | [8 empty] | A0658 | Hardrives |  | Hardrives
1909701A101 | N/A | 1 | 14080 | 10 | N/A | 235200 |  | 2015-03-02 | 2015-03-04 | 2015-03-11 | [8 empty] | A0641 | Ranger |  | Ranger
1909701A101 | N/A | 1 | 14081 | 10 | N/A | 466944 |  | 2015-03-11 | 2015-03-11 | 2015-03-23 | [7 empty] | 2 | A0691 | Lake City |  | Anderson Columbia | Columbia | Crushed RAP Pile #6 - West Side
1909701A101 | N/A | 2 | 14082 | 9 | N/A | 400900 |  | 2015-03-11 | 2015-03-11 | 2015-03-24 | [7 empty] | 2 | A0691 | Lake City |  | Anderson Columbia | Columbia | Crushed RAP Pile #6 - South Side
1909701A101 | N/A | 3 | 14083 | 10 | N/A | 303104 |  | 2015-03-11 | 2015-03-11 | 2015-03-26 | [7 empty] | 2 | A0691 | Lake City |  | Anderson Columbia | Columbia | Crushed RAP Pile #6 - East Side
1909701A101 | N/A | 1 | 14084 | 18 | N/A | 61152 |  | 2015-03-03 | 2015-03-11 | 2015-03-23 | [7 empty] | 4 | A0697 | Vero |  | Community Asphalt |  | Crushed RAP #109
1909701A101 | N/A | 1 | 14085 | 10 | N/A | 194024 |  | 2015-03-05 | 2015-03-11 | 2015-03-25 | [7 empty] | 4 | A0614 | Ft. Pierce |  | Ranger
1909701A101 | N/A | 1 | 14086 | 11 |  | 225952 |  | 2015-03-17 | 2015-03-18 | [8 empty] | 2 | A0216 | Jax US-1 |  | Duval Asphalt | Duval | 1-12 SW Corner
1909701A101 | N/A | 2 | 14087 |  |  |  |  | 2015-03-17 | 2015-03-18 | [8 empty] | 2 | A0216 | Jax US-1 |  | Duval Asphalt | Duval | 1-12 East Side
1909701A101 | N/A | 3 | 14088 | 15 |  | 240392 |  | 2015-03-17 | 2015-03-18 | [8 empty] | 2 | A0216 | Jax US-1 |  | Duval Asphalt | Duval | 1-12 North Side
1909701A101 | N/A | 1 | 14089 | 13 | N/A | 310849 |  | 2015-03-20 | 2015-03-21 | 2015-03-24 | [7 empty] | 6 | A0601 | Miami |  | General Asphalt | Dade | A0601 - Crushed RAP
1909701A101 | N/A | 1 | 14090 | 13 | N/A | 117176 |  | 2015-03-20 | 2015-03-21 | 2015-03-26 | [7 empty] | 6 | A0613 | Hialeah |  | Community Asphalt | Dade | A0613 - Crushed RAP
1909701A101 | N/A | 1 | 14091 | 14 |  | 127926 |  | 2015-03-18 | 2015-03-18 | [8 empty] | 3 | A0704 | Tallahassee |  | C. W. Roberts | Leon | A0704 - 1-14 - Crushed RAP - South Side
1909701A101 | N/A | 2 | 14092 | 12 |  | 197708 |  | 2015-03-18 | 2015-03-18 | [8 empty] | 3 | A0704 | Tallahassee |  | C. W. Roberts | Leon | A0704 - 1-14 - Crushed RAP - East Side
1909701A101 | N/A | 3 | 14093 | 12 |  | 405504 |  | 2015-03-18 | 2015-03-18 | [8 empty] | 3 | A0704 | Tallahassee |  | C. W. Roberts | Leon | A0704 - 1-14 - Crushed RAP - NW Corner
1909701A101 | N/A | 1 | 14094 | 13 | N/A | 136308 |  | 2015-03-20 | 2015-03-21 | 2015-03-31 | [7 empty] | 6 | A0643 | Miami |  | Asphalt Group | Dade | A0643 - RAP
1909701A101 | N/A | 1 | 14095 | 14 | N/A | 105096 |  | 2015-03-20 | 2015-03-21 | 2015-03-31 | [7 empty] | 4 | A0745 | Pembroke Pines |  | Weekly Asphalt | Broward | A0745 - Crushed RAP
1909701A101 | N/A | 1 | 14096 | 16 |  | 87630 |  | 2015-03-20 | 2015-03-21 | [8 empty] | 6 | A0746 | Miami |  | Ranger | Dade | A0746 - RAP
1909701A101 | N/A | 3 | 14097 | 7 |  | 704840 |  | 2015-03-18 | 2015-04-13 | [8 empty] | 3 | A0775 | Marianna |  | Anderson Columbia |  | CR334 Continuous - NE Corner
1909701A101 | N/A | 1 | 14098 | 8 |  | 344064 |  | 2015-03-18 | 2015-04-16 | [8 empty] | 3 | A0775 | Marianna |  | Anderson Columbia |  | CR334 Continuous - West Side
1909701A101 | N/A | 2 | 14099 | 10 |  | 401408 |  | 2015-03-18 | 2015-04-16 | [8 empty] | 3 | A0775 | Marianna |  | Anderson Columbia |  | CR 334 Continuous - South Side
1909701A101 | N/A | 1 | 14103 | 14 |  | 218648 |  | 2015-04-08 | 2015-05-04 | [8 empty] | 6 | A0746 | Miami |  | Ranger | Dade | 1-12 - Eastside D6-2 - Sample had a different colorization that Samples #2 & #3
1909701A101 | N/A | 2 | 14104 | 13 |  | 425984 |  | 2015-04-08 | 2015-05-04 | [8 empty] | 6 | A0746 | Miami |  | Ranger | Dade | 1-12 - Southside D6-2
1909701A101 | N/A | 3 | 14105 | 14 |  | 561152 |  | 2015-04-08 | 2015-05-04 | [8 empty] | 6 | A0746 | Miami |  | Ranger | Dade | 1-12 - Northside D6-2
1909701A101 | N/A | 1 | 14106 | 10 |  | 419519 | [11 empty] | 6 | A0657 | Miami |  | H&R Paving, Inc. | Dade | H&R Plant Evaluation - RAP from Stockpile
1909701A101 | N/A | 1 | 14107 |  |  |  |  | 2015-05-07 | 2015-05-07 | [8 empty] | 2 | A0691 | Lake City |  | Anderson Columbia | Columbia | BDV30_TWO 977-06, 1-12,
1909701A101 | N/A | 1 | 14108 | 11 |  | 233144 |  | 2015-05-07 | 2015-05-07 | [8 empty] | 7 | A0763 | Tampa |  | Tampa Pavement | Hillsbourgh | BDV30_TWO 977-06, 1-12,
1909701A101 | N/A | 1 | 14109 |  |  |  |  | 2015-05-07 | 2015-05-07 | [8 empty] | 2 | A0207 | Jacksonville |  | Atlantic Coast | Duval | BDV30_TWO 977-06, 1-10
1909701A101 | N/A | 1 | 14110 |  |  |  |  | 2015-05-07 | 2015-05-07 | [8 empty] | 5 | A0743 | Orlando |  | Middlesex Corp | Orange | BDV30 TWO 977-06, 1-06
1909701A101 | N/A | 1 | 14111 |  |  |  |  | 2015-05-08 | 2015-05-13 |  | SP 14-13189B | PG 76-22 (ARB) | 9.5 | FC | C |  |  | 6 | A0657 | Miami |  | H&R Paving, Inc. | Dade | H&R Plant Evaluation - Roadway Sample
1909701A101 | N/A | 2 | 14112 |  |  |  |  | 2015-05-08 | 2015-05-13 |  | SP 14-13189B | PG 76-22 (ARB) | 9.5 | FC | C |  |  | 6 | A0657 | Miami |  | H&R Paving, Inc. | Dade | H&R Plant Evaluation - Roadway Sample
1909701A101 | N/A | 1 | 14113 |  |  |  |  | 2015-05-08 | 2015-05-13 |  |  | PG 76-22 (ARB) | [5 empty] | 6 | A0657 | Miami |  | H&R Paving, Inc. | Dade | H&R Plant Evaluation - PG 76-22 (ARB) Liquid
1909701A101 | N/A | 2 | 14114 |  |  |  |  | 2015-05-08 | 2015-05-13 |  |  | PG 76-22 (ARB) | [5 empty] | 6 | A0657 | Miami |  | H&R Paving, Inc. | Dade | H&R Plant Evaluation - PG 76-22 (ARB) Liquid
1909701A101 | N/A | 1 | 14115 |  | 1.03 |  |  | 2015-05-01 | 2015-05-13 | 2015-05-13 | PG 58-22 | PG 76-22 (ARB) | [5 empty] | 6 | A0657 | Miami |  | H&R Paving, Inc. | Dade | H&R Plant Evaluation - PG 76-22 (ARB) Liquid - True Grade = 58.2-32.0
1909701A101 | N/A | 2 | 14116 |  |  |  |  | 2015-05-01 | 2015-05-13 |  |  | PG 76-22 (ARB) | [5 empty] | 6 | A0657 | Miami |  | H&R Paving, Inc. | Dade | H&R Plant Evaluation - PG 76-22 (ARB) Liquid
1909701A101 | N/A | 1 | 14117 | 12 |  | 569344 |  | 2015-03-19 | 2015-06-16 | [8 empty] | 3 | A0720 | Freeport |  | C. W. Roberts | Walton | D3-4 , 1-10, Southside
1909701A101 | N/A | 2 | 14118 | 10 |  | 663120 |  | 2015-03-19 | 2015-06-16 | [8 empty] | 3 | A0720 | Freeport |  | C. W. Roberts | Walton | D3-4 , 1-10, Eastside
1909701A101 | N/A | 3 | 14119 | 10 |  | 658360 |  | 2015-03-19 | 2015-06-16 | [8 empty] | 3 | A0720 | Freeport |  | C. W. Roberts | Walton | D3-4 , 1-10, Northside
1909701A101 | N/A | 1 | 14120 | 12 |  | 240540 |  | 2015-03-19 | 2015-06-17 | [8 empty] | 3 | A0751 | Panama City |  | Anderson Columbia |  | D3-5, stockpile location 77 - West End
1909701A101 | N/A | 2 | 14121 | 11 |  | 364544 |  | 2015-03-19 | 2015-06-17 | [8 empty] | 3 | A0751 | Panama City |  | Anderson Columbia |  | D3-5, stockpile location 77 - South Face
1909701A101 | N/A | 3 | 14122 | 11 |  | 280630 |  | 2015-03-19 | 2015-06-17 | [8 empty] | 3 | A0751 | Panama City |  | Anderson Columbia |  | D3-5, stockpile location 77 - NE Corner
1909701A101 | N/A | 1 | 14123 | 9 |  | 720868 |  | 2015-04-01 | 2015-06-22 | [8 empty] | 1 | A0103 | Punta Gorda |  | Ajax Paving Ind. |  | D1-2, Stockpile 1-13 - Northside
1909701A101 | N/A | 2 | 14124 | 8 |  | 1093125 |  | 2015-04-01 | 2015-06-22 | [8 empty] | 1 | A0103 | Punta Gorda |  | Ajax Paving Ind. |  | D1-2, Stockpile 1-13 - Southeast Corner
1909701A101 | N/A | 3 | 14125 | 9 |  | 589323 |  | 2015-04-01 | 2015-06-22 | [8 empty] | 1 | A0103 | Punta Gorda |  | Ajax Paving Ind. |  | D1-2, Stockpile 1-13
1909701A101 | N/A | 1 | 14143 | 9 |  | 483328 |  | 2015-04-01 | 2015-07-06 | [8 empty] | 1 | A0755 | Naples |  | Preferred Materials | Collier | D1-1, Golden Gate - 1-12 - Northside
1909701A101 | N/A | 2 | 14144 | 8 |  | 697788 |  | 2015-04-01 | 2015-07-06 | [8 empty] | 1 | A0755 | Naples |  | Preferred Materials | Collier | D1-1, Golden Gate - 1-12 -Eastside
1909701A101 | N/A | 3 | 14145 | 8 |  | 679936 |  | 2015-04-01 | 2015-07-06 | [8 empty] | 1 | A0755 | Naples |  | Preferred Materials | Collier | D1-1, Golden Gate - 1-12 - SW Corner
1909701A101 | N/A | 1 | 14146 | 7 |  | 767960 |  | 2015-03-19 | 2015-07-07 | [8 empty] | 3 | A0711 | Pensacola |  | MidSouth |  | D3-3, US 98 - South Side
1909701A101 | N/A | 2 | 14147 | 9 |  | 496906 |  | 2015-03-19 | 2015-07-07 | [8 empty] | 3 | A0711 | Pensacola |  | MidSouth |  | D3-3, US 98 - West Side
1909701A101 | N/A | 3 | 14148 | 9 |  | 1017510 |  | 2015-03-19 | 2015-07-07 | [8 empty] | 3 | A0711 | Pensacola |  | MidSouth |  | D3-3, US 98 - East Side
1909701A101 | N/A | 1 | 14149 | 9 |  | 324729 |  | 2015-04-02 | 2015-07-20 | [8 empty] | 1 | A0741 | Lakeland |  | Lane | Polk | D1-3, Northside
1909701A101 | N/A | 2 | 14150 | 10 |  | 456176 |  | 2015-04-02 | 2015-07-20 | [8 empty] | 1 | A0741 | Lakeland |  | Lane | Polk | D1-3, Southwest Corner
1909701A101 | N/A | 3 | 14151 |  |  |  |  | 2015-04-02 | 2015-07-20 | [8 empty] | 1 | A0741 | Lakeland |  | Lane | Polk | D1-3, Westside
1909701A101 | N/A | 1 | 14152 |  |  |  |  | 2015-03-31 | 2015-07-21 | [8 empty] | 7 | A0696 | Springhill |  | D.A.B |  | D7-1, A0696 424792 Millings - NE Corner
1909701A101 | N/A | 2 | 14153 |  |  |  |  | 2015-03-31 | 2015-07-21 | [8 empty] | 7 | A0696 | Springhill |  | D.A.B |  | D7-1, A0696 424792 Millings - South Center
1909701A101 | N/A | 3 | 14154 |  |  |  |  | 2015-03-31 | 2015-07-21 | [8 empty] | 7 | A0696 | Springhill |  | D.A.B |  | D7-1, A0696 434793 Millings - Mini Pile
1909701A101 | N/A | 1 | 14155 |  |  |  |  | 2015-03-31 | 2015-07-27 | [8 empty] | 7 | A0703 | Odessa |  | Ajax Paving Ind. | Pasco | D7-2, 1-11 Crushed - West Side
1909701A101 | N/A | 2 | 14156 |  |  |  |  | 2015-03-31 | 2015-07-27 | [8 empty] | 7 | A0703 | Odessa |  | Ajax Paving Ind. | Pasco | D7-2, 1-11 Crushed - North Side
1909701A101 | N/A | 3 | 14157 |  |  |  |  | 2015-03-31 | 2015-07-27 | [8 empty] | 7 | A0703 | Odessa |  | Ajax Paving Ind. | Pasco | D7-2, 1-11 Crushed - East Side
1909701A101 | N/A | 1 | 14158 |  |  |  |  | 2015-03-31 | 2015-07-28 | [8 empty] | 7 | A0763 | Tampa |  | Tampa Pavement | Hillsbourgh | D7-3, A0763 - West Side
1909701A101 | N/A | 2 | 14159 |  |  |  |  | 2015-03-31 | 2015-07-28 | [8 empty] | 7 | A0763 | Tampa |  | Tampa Pavement | Hillsbourgh | D7-3, A0763 - South Side
1909701A101 | N/A | 3 | 14160 |  |  |  |  | 2015-03-31 | 2015-07-28 | [8 empty] | 7 | A0763 | Tampa |  | Tampa Pavement | Hillsbourgh | D7-3, A0763 - East Side
1909701A101 | N/A | 1 | 14162 |  |  |  |  | 2015-04-07 | 2015-08-04 | [8 empty] | 4 | A0614 | Ft. Pierce |  | Ranger |  | D4-1, 1-08 - Northside
1909701A101 | N/A | 2 | 14163 |  |  |  |  | 2015-04-07 | 2015-08-04 | [8 empty] | 4 | A0614 | Ft. Pierce |  | Ranger |  | D4-2, 1-08 - East Point
1909701A101 | N/A | 3 | 14164 |  |  |  |  | 2015-04-07 | 2015-08-04 | [8 empty] | 4 | A0614 | Ft. Pierce |  | Ranger |  | D4-2, 1-08 - West End
1909701A101 | N/A | 1 | 14165 |  |  |  |  | 2015-04-27 | 2015-08-06 | [8 empty] | 2 | A0752 | Gainesville |  | Preferred Materials | Alachua | D2-3, A0752 - West Side
1909701A101 | N/A | 2 | 14166 |  |  |  |  | 2015-04-27 | 2015-08-06 | [8 empty] | 2 | A0752 | Gainesville |  | Preferred Materials | Alachua | D2-3, A0752 - South End
1909701A101 | N/A | 3 | 14167 |  |  |  |  | 2015-04-27 | 2015-08-06 | [8 empty] | 2 | A0752 | Gainesville |  | Preferred Materials | Alachua | D2-3, A0752 - North End
1909701A101 | N/A | 1 | 14168 |  |  |  |  | 2015-04-07 | 2015-08-11 | [8 empty] | 4 | A0404 | West Palm |  | Community Asphalt |  | D4-2, A404 - SW Corner
1909701A101 | N/A | 2 | 14169 |  |  |  |  | 2015-04-07 | 2015-08-11 | [8 empty] | 4 | A0404 | West Palm |  | Community Asphalt |  | D4-2, East Side
1909701A101 | N/A | 3 | 14170 |  |  |  |  | 2015-04-07 | 2015-08-11 | [8 empty] | 4 | A0404 | West Palm |  | Community Asphalt |  | D4-2, NE Corner
1909701A101 | N/A | 1 | 14171 |  |  |  |  | 2015-04-08 | 2015-08-27 | [8 empty] | 4 | A0745 | Hollywood |  | Weekly Asphalt |  | D4-3, East End
1909701A101 | N/A | 2 | 14172 |  |  |  |  | 2015-04-08 | 2015-08-27 | [8 empty] | 4 | A0745 | Hollywood |  | Weekly Asphalt |  | D4-3,
1909701A101 | N/A | 3 | 17173 |  |  |  |  | 2015-04-08 | 2015-08-27 | [8 empty] | 4 | A0745 | Hollywood |  | Weekly Asphalt |  | D4-3,
1909701A101 | N/A | 1 | 14174 |  |  |  |  | 2015-04-22 | 2015-09-02 | [8 empty] | 5 | A0776 | Wildwood |  | Anderson Columbia |  | D5-1 1-13, West Side
1909701A101 | N/A | 2 | 14175 |  |  |  |  | 2015-04-22 | 2015-09-02 | [8 empty] | 5 | A0776 | Wildwood |  | Anderson Columbia |  | D5-1 1-13, NE Corner
1909701A101 | N/A | 3 | 14176 |  |  |  |  | 2015-04-22 | 2015-09-02 | [8 empty] | 5 | A0776 | Wildwood |  | Anderson Columbia |  | D5-1 1-13, SE Corner
1909701A101 | N/A | 1 | 14177 |  |  |  |  | 2015-04-27 | 2015-09-03 | [8 empty] | 5 | A0721 | Daytona |  | P&S Paving |  | D5-3, A0721, South End
1909701A101 | N/A | 2 | 14178 |  |  |  |  | 2015-04-27 | 2015-09-03 | [8 empty] | 5 | A0721 | Daytona |  | P&S Paving |  | D5-3, A0721, West Side
1909701A101 | N/A | 3 | 14179 |  |  |  |  | 2015-04-27 | 2015-09-03 | [8 empty] | 5 | A0721 | Daytona |  | P&S Paving |  | D5-3, A0721, Norht End
1909701A101 | N/A | 1 | 14180 |  |  |  |  | 2015-04-02 | 2015-09-09 | [8 empty] | 6 | A0601 | Miami |  | General Asphalt | Dade | D6, 1-10 Northside
1909701A101 | N/A | 2 | 14181 |  |  |  |  | 2015-04-02 | 2015-09-09 | [8 empty] | 6 | A0601 | Miami |  | General Asphalt | Dade | D6, 1-10 Westsidew
1909701A101 | N/A | 3 | 14182 |  |  |  |  | 2015-04-02 | 2015-09-09 | [8 empty] | 6 | A0601 | Miami |  | General Asphalt | Dade | D6, 1-10 Southside
1909701A101 | N/A | 1 | 14183 |  |  |  |  | 2015-04-08 | 2015-09-10 | [8 empty] | 6 | A0613 | Hialeah |  | Community Asphalt | Dade | D6-3 A0613 East Side
1909701A101 | N/A | 2 | 14184 |  |  |  |  | 2015-04-08 | 2015-09-10 | [8 empty] | 6 | A0613 | Hialeah |  | Community Asphalt | Dade | D6-3 A0613 Southside
1909701A101 | N/A | 3 | 14185 |  |  |  |  | 2015-04-08 | 2015-09-10 | [8 empty] | 6 | A0613 | Hialeah |  | Community Asphalt | Dade | D6-3 A0613 Northside
1909701A101 | N/A | 1 | 14186 | [5 empty] | 2015-09-14 | [8 empty] | 5 | A0623 | Apopka |  | Orlando Paving |  | D5-2 2-11 - Southside
1909701A101 | N/A | 2 | 14187 | [5 empty] | 2015-09-14 | [8 empty] | 5 | A0623 | Apopka |  | Orlando Paving |  | D5-2 2-11 - Eastside
1909701A101 | N/A | 3 | 14188 | [5 empty] | 2015-09-14 | [8 empty] | 5 | A0623 | Apopka |  | Orlando Paving |  | D5-2 2-11 - Northside

## Research
Status of STRG Material ID # 122 (Recovered Viscosity Box Samples)
Sample Identification |  |  |  | Results |  |  |  | Timeline |  |  | Mix-Design Information
Project No. | LIMS ID | Sample No. | Lab No. | Pen | DSR G*/Sin(Delta) | Capillary Viscosity | Status | Sampled | Received | Tested | Design No. | AC | Mix Type | Grade | Traffic Level | Lot / Sublot | Accumulated Tonnage | District | Plant No. | R.A.P. Source | % R.A.P. in Mix | Contractor / Agency | County | Comments
1909701A101 | N/A | 1 | 14027 | [5 empty] | 2014-04-11 | [14 empty] | E-Krete Project Treated #1
1909701A101 | N/A | 2 | 14028 | [5 empty] | 2014-04-11 | [14 empty] | E-Krete ProjectTreated #2
1909701A101 | N/A | 3 | 14029 | [5 empty] | 2014-04-11 | [14 empty] | E-Krete Project Treated #3
1909701A101 | N/A | 4 | 14030 | [5 empty] | 2014-04-11 | [14 empty] | E-Krete ControlProject #1
1909701A101 | N/A | 5 | 14031 | [5 empty] | 2014-04-11 | [14 empty] | E-Krete Control Project #2
1909701A101 | N/A | 6 | 14032 | [5 empty] | 2014-04-11 | [14 empty] | E-Krete Control Project #3
1909701A101 | N/A | 7 | 14033 | 3 |  | 3708250769.2 |  | 2014-04-24 | 2014-04-25 | [14 empty] | 100% Shingles
1909701A101 | N/A | 8 | 14034 | 7 |  | N/A |  | 2014-04-24 | 2014-04-25 | [14 empty] | 100% Shingles
1909701A101 | N/A | 1 | 14047 | [5 empty] | 2014-06-18 | [14 empty] | I-95 Shingles Project - RAS & Sand #1
1909701A101 | N/A | 2 | 14048 | [5 empty] | 2014-06-18 | [14 empty] | I-95 Shingles Project - RAS & Sand #2
1909701A101 | N/A | 1 | 14049 | [5 empty] | 2014-06-18 | [14 empty] | I-95 Shingles Project - RAS/HMA #1
1909701A101 | N/A | 2 | 14050 | [5 empty] | 2014-06-18 | [14 empty] | I-95 Shingles Project - RAS/HMA #2
1909701A101 | N/A | 1 | 14051 | [20 empty] | I-95 Shingles Project - RAP #1
1909701A101 | N/A | 2 | 14052 | [20 empty] | I-95 Shingles Project - RAP #2
1909701A101 | N/A | 1 | 14053 | [5 empty] | 2014-08-07 | [14 empty] | I-95 Shingles Project - APAC #1
1909701A101 | N/A | 2 | 14054 | [5 empty] | 2014-08-07 | [14 empty] | I-95 Shingles Project - APAC #2
42871015201 | N/A | 1 | 14056 | [5 empty] | 2014-09-10 | [14 empty] | District 2 - Project 42871015201
42871015201 | N/A | 2 | 14057 | [5 empty] | 2014-09-10 | [14 empty] | District 2 - Project 42871015201
1909701A101 | N/A | 1 | 14058 | [5 empty] | 2014-09-25 | [14 empty] | 1-12 Anderson Columbia - FSU Project
1909701A101 | N/A | 2 | 14059 | [5 empty] | 2014-09-25 | [14 empty] | 1-12 Anderson Columbia - FSU Project
1909701A101 | N/A | 1 | 14061 |  |  |  |  | 2014-10-01 | 2014-11-01 | [14 empty] | General Asphalt Tank Residue
1909701A101 | N/A | 1 | 14062 |  |  |  |  | 2014-12-17 | 2014-12-18 |  | SP 13-12132B | [6 empty] | 2 | A0712 | A0712 |  | Duval Asphalt | Duval | RAP A0712 - AC Content, Cont. PG Grade
1909701A101 | N/A | 2 | 14063 |  |  |  |  | 2014-12-17 | 2014-12-18 |  | SP 13-12132B | [6 empty] | 2 | A0712 | A0712 |  | Duval Asphalt | Duval | Shingles - AC Content, Cont. PG Grade
1909701A101 | N/A | 3 | 14064 |  |  |  |  | 2014-12-17 | 2014-12-18 |  | SP 13-12132B | [6 empty] | 2 | A0712 | A0712 |  | Duval Asphalt | Duval | Shingles - AC Content, Cont. PG Grade
1909701A101 | N/A | 1 | 14065 |  |  |  |  | 2014-12-20 | 2014-12-20 | [14 empty] | PG 76-22(HP)
1909701A101 | N/A | 1 | 14066 |  |  |  |  | 2014-12-23 | 2014-12-23 | [14 empty] | Sylvaroad - Control - - RAP
|  |  | 14067 | [20 empty] | Sylvaroad - 3%
|  |  | 14068 | [20 empty] | Sylvaroad - 5%
|  |  | 14069 | [20 empty] | Sylvaroad - 7%
1909701A101 | N/A | 1 | 14074 |  |  |  |  | 2015-02-20 | 2015-02-23 | [14 empty] | Sylvaroad - Mix Design
1909701A101 | N/A | 1 | 14075 |  |  |  |  | 2015-02-25 | 2015-02-25 | [14 empty] | PG 76-22(HP) - 9.5 mix
1909701A101 | N/A | 1 | 14100 |  |  |  |  | 2015-04-30 | 2015-05-04 | [8 empty] | 4/6 | A0657 | A0657 |  | H&R Paving | Dade | H&R Paving Plant Evaluation
1909701A101 | N/A | 2 | 14101 |  |  |  |  | 2015-04-30 | 2015-05-04 | [8 empty] | 4/6 | A0657 | A0657 |  | H&R Paving | Dade | H&R Paving Plant Evaluation
1909701A101 | N/A | 3 | 14102 |  |  |  |  | 2015-04-30 | 2015-05-04 | [8 empty] | 4/6 | A0657 | A0657 |  | H&R Paving | Dade | H&R Paving Plant Evaluation
1909701A101 | N/A | 1 | 14126 | [5 empty] | 2015-06-25 | [8 empty] | 4/6 | A0657 | A0657 |  | H&R Paving | Dade | H&R Paving - STA 255+00 R2 Core 3
1909701A101 | N/A | 2 | 14127 | [5 empty] | 2015-06-25 | [8 empty] | 4/6 | A0657 | A0657 |  | H&R Paving | Dade | H&R Paving - NE 154 ST - East Side Core 9
1909701A101 | N/A | 3 | 14128 | [5 empty] | 2015-06-25 | [8 empty] | 4/6 | A0657 | A0657 |  | H&R Paving | Dade | H&R Paving - NE 154 ST - West Side Core 15
1909701A101 | N/A | 4 | 14129 | [5 empty] | 2015-06-25 | [8 empty] | 4/6 | A0657 | A0657 |  | H&R Paving | Dade | H&R Paving - 259+00 L1 Core 21
1909701A101 | N/A | 5 | 14130 | [5 empty] | 2015-06-25 | [8 empty] | 4/6 | A0657 | A0657 |  | H&R Paving | Dade | H&R Paving - 260+00 L2 Core 27
1909701A101 | N/A | 6 | 14131 | [5 empty] | 2015-06-25 | [8 empty] | 4/6 | A0657 | A0657 |  | H&R Paving | Dade | H&R Paving - 263+00 R1 Core 33
1909701A101 | N/A | 7 | 14132 | [5 empty] | 2015-06-29 | [8 empty] | 4/6 | A0657 | A0657 |  | H&R Paving | Dade | H&R Paving - 266+50 R2 Core 39
1909701A101 | N/A | 8 | 14133 | [5 empty] | 2015-06-29 | [8 empty] | 4/6 | A0657 | A0657 |  | H&R Paving | Dade | H&R Paving - 270+00 L1 Core 45
1909701A101 |  | 9 | 14134 | [5 empty] | 2015-06-29 | [8 empty] | 4/6 | A0657 | A0657 |  | H&R Paving | Dade | H&R Paving - 272+00 L2 Core 51
1909701A101 |  | 10 | 14135 | [5 empty] | 2015-06-29 | [8 empty] | 4/6 | A0657 | A0657 |  | H&R Paving | Dade | H&R Paving - 276+00 R1 - Core 57
1909701A101 |  | 11 | 14136 | [5 empty] | 2015-06-30 | [8 empty] | 4/6 | A0657 | A0657 |  | H&R Paving | Dade | H&R Paving - 280+00 L1 Core 63
1909701A101 |  | 12 | 14137 | [5 empty] | 2015-06-30 | [8 empty] | 4/6 | A0657 | A0657 |  | H&R Paving | Dade | H&R Paving - 285+00 L2 Core 69
1909701A101 |  | 13 | 14138 | [5 empty] | 2015-06-30 | [8 empty] | 4/6 | A0657 | A0657 |  | H&R Paving | Dade | H&R Paving - 289+00 R1 Core 75
1909701A101 |  | 14 | 14139 | [5 empty] | 2015-06-30 | [8 empty] | 4/6 | A0657 | A0657 |  | H&R Paving | Dade | H&R Paving - 289+00 R2 Core 81
1909701A101 |  | 15 | 14140 | [5 empty] | 2015-06-30 | [8 empty] | 4/6 | A0657 | A0657 |  | H&R Paving | Dade | H&R Paving - NE 161st West Side - Core 87
1909701A101 |  | 16 | 14141 | [5 empty] | 2015-07-02 | [8 empty] | 4/6 | A0657 | A0657 |  | H&R Paving | Dade | H&R Paving - NE 162st West Side - Core 93
1909701A101 |  | 17 | 14142 | [5 empty] | 2015-07-02 | [8 empty] | 4/6 | A0657 | A0657 |  | H&R Paving | Dade | H&R Paving - NE 162st East Side - Core 99
1909701A101 | N/A | 1 | 14161 |  |  |  |  | 2015-06-23 | 2015-07-20 | 2015-07-21 | [7 empty] | 6 |  |  |  | General Asphalt | Dade | Ergon Issue - Red Road, Cores 1,6,11,13,15,16,18
1909701A101 | N/A | 1 | 14189 | [5 empty] | 2015-10-02 | [8 empty] | 2 |  |  |  | Gainesville Airport | Alachua | Gainesville Airport Rejuvenator Cores - Reclamite Top 1-5
1909701A101 | N/A | 2 | 14190 | [5 empty] | 2015-10-02 | [8 empty] | 2 |  |  |  | Gainesville Airport | Alachua | Gainesville Airport Rejuvenator Cores - Reclamite Bottom 1-5
1909701A101 | N/A | 3 | 14191 | [5 empty] | 2015-10-02 | [8 empty] | 2 |  |  |  | Gainesville Airport | Alachua | Gainesville Airport Rejuvenator Cores - Reclamite Control Top 1-5
1909701A101 | N/A | 4 | 14192 | [5 empty] | 2015-10-02 | [8 empty] | 2 |  |  |  | Gainesville Airport | Alachua | Gainesville Airport Rejuvenator Cores - Reclamite Control Bottom 1-5
1909701A101 | N/A | 5 | 14193 | [5 empty] | 2015-10-02 | [8 empty] | 2 |  |  |  | Gainesville Airport | Alachua | Gainesville Airport Rejuvenator Cores - JointBond Top 1-5
1909701A101 | N/A | 6 | 14194 | [5 empty] | 2015-10-02 | [8 empty] | 2 |  |  |  | Gainesville Airport | Alachua | Gainesville Airport Rejuvenator Cores - JointBond Bottom 1-5
1909701A101 | N/A | 7 | 14195 | [5 empty] | 2015-10-02 | [8 empty] | 2 |  |  |  | Gainesville Airport | Alachua | Gainesville Airport Rejuvenator Cores - JointBond Control Top 1-5
1909701A101 | N/A | 8 | 14196 | [5 empty] | 2015-10-02 | [8 empty] | 2 |  |  |  | Gainesville Airport | Alachua | Gainesville Airport Rejuvenator Cores - JointBond Control Bottom 1-5
1909701A101 | N/A | 1 | 14197 |  |  |  |  | 2015-09-17 | 2015-10-05 | 2015-10-07 | [7 empty] | 6 |  |  |  | H&R Paving | Dade | NW 36th St. - West Bound Outer Lane 107+00 Core 8
1909701A101 | N/A | 2 | 14198 |  |  |  |  | 2015-09-17 | 2015-10-05 | 2015-10-07 | [7 empty] | 6 |  |  |  | H&R Paving | Dade | NW 36th St. - West Bound Outer Lane 117+00 Core 3
1909701A101 | N/A | 3 | 14199 |  |  |  |  | 2015-09-22 | 2015-10-05 | 2015-10-08 | [7 empty] | 6 |  |  |  | H&R Paving | Dade | 1750 NE Miami Gardens Dr. - East Bound Outer Lane Core 3
1909701A101 | N/A | 4 | 14200 |  |  |  |  | 2015-09-22 | 2015-10-05 | 2015-10-08 | [7 empty] | 6 |  |  |  | H&R Paving | Dade | 2351 NE Miami Gardens Dr. - East Bound Lane Core 8
1909701A101 | N/A | 5 | 14201 |  |  |  |  | 2015-09-17 | 2015-10-06 | 2015-10-08 | [7 empty] | 6 |  |  |  | H&R Paving | Dade | NW 36th St - East Bound Outer Lane 42+25 Core 13
1909701A101 | N/A | 6 | 14202 |  |  |  |  | 2015-09-22 | 2015-10-06 | 2015-10-08 | [7 empty] | 6 |  |  |  | H&R Paving | Dade | NE 19th Ct. Miami Gardens - West Bound Outer Lane Core 13
42884515201 | N/A | 1 | 14203 | [5 empty] | 2015-11-12 | [8 empty] | 3 | [5 empty] | SR-87/US 331 - 11-1-1 IV
42884515201 | N/A | 2 | 14204 | [5 empty] | 2015-11-12 | [8 empty] | 3 | [5 empty] | SR-87/US 331 - 11-1-3 IV
42884515201 | N/A | 3 | 14205 | [5 empty] | 2015-11-12 | [8 empty] | 3 | [5 empty] | SR-87/US 331 - 11-1-1 QC
42884515201 | N/A | 4 | 14206 | [5 empty] | 2015-11-12 | [8 empty] | 3 | [5 empty] | SR-87/US 331 - 11-1-5 QC

## Analysis
FAILURE RATE - PRODUCER |  |  |  |  | FAILURE RATE - DISTRICT |  |  |  | FAILURE RATE - RAP % |  |  |  | FAILURE SPREAD - RAP% vs DISTRICT
DISTRICT
CONTRACTOR | PLANT | TOTAL SAMPLES | FAILURES | FAILURE RATE | DISTRICT | TOTAL SAMPLES | FAILURES | FAILURE RATE | RAP % | TOTAL SAMPLES | FAILURES | FAILURE RATE | RAP % | 1 | 2 | 3 | 4 | 5 | 6 | 7 | 8 | OTHER | Total | % TOTAL FAILURES
AJAX PAVING |  | 0 | 0 |  | 1 | 64 | 13 | 20.31% | <5% | 2 | 0 |  | 5%-15% | 0 | 11 | 3 | 2 | 4 | 4 | 1 | 1 | 0 | 26 | 33.77%
| A0103 | 5 | 0 |  | 2 | 333 | 80 | 24.02% | 5%-15% | 77 | 26 | 33.77% | 16%-20% | 6 | 44 | 30 | 5 | 4 | 1 | 12 | 2 | 0 | 104 | 19.33%
| A0619 | 4 | 0 |  | 3 | 178 | 34 | 19.1% | 16%-20% | 538 | 105 | 19.52% | 21%-25% | 1 | 0 | 0 | 4 | 0 | 0 | 3 | 2 | 0 | 10 | 47.62%
| A0635 | 3 | 0 |  | 4 | 71 | 20 | 28.17% | 21%-25% | 21 | 10 | 47.62% | 26%-30% | 1 | 5 | 1 | 0 | 14 | 0 | 0 | 1 | 0 | 22 | 32.35%
| A0703 | 9 | 0 |  | 5 | 91 | 40 | 43.96% | 26%-30% | 68 | 23 | 33.82% | 31%-35% | 1 | 4 | 0 | 0 | 1 | 0 | 0 | 2 | 0 | 8 | 21.62%
| A0708 | 6 | 0 |  | 6 | 19 | 6 | 31.58% | 31%-35% | 37 | 8 | 21.62% | 36%-40% | 4 | 12 | 0 | 9 | 12 | 0 | 4 | 2 | 0 | 43 | 32.33%
| A0760 | 22 | 0 |  | 7 | 103 | 20 | 19.42% | 36%-40% | 133 | 43 | 32.33% | 41%-45% | 0 | 0 | 0 | 0 | 5 | 0 | 0 | 0 | 0 | 5 | 55.56%
| A0768 | 9 | 0 |  | 8 | 29 | 10 | 34.48% | 41%-45% | 9 | 5 | 55.56% | >45% | 0 | 4 | 0 | 0 | 1 | 0 | 0 | 0 | 0 | 5 | #DIV/0!
ANDERSON COLUMBIA |  | 202 | 0 |  | OTHER | 0 | 0 |  | >45% | 7 | 5 | 71.43% | OTHER | 0 | 0 | 0 | 0 | 0 | 0 | 0 | 0 | 0 | 0
| A0200 | 45 | 0 |  | Total | 888 | 223 | 25.11% | OTHER | 0 | 0 |  | TOTAL | 13 | 80 | 34 | 20 | 41 | 5 | 20 | 10 | 0 | 223 | 25%
| A0201 | 0 | 0 | [5 empty] | Total | 892 | 225 | 25.22% | % TOTAL | 5.83% | 35.87% | 15.25% | 8.969% | 18.39% | 2.242% | 8.969% | 4.484% |  | 24.94%
| A0651 | 0 | 0
| A0691 | 63 | 0
| A0706 | 20 | 0
| A0716 | 10 | 0
| A0751 | 17 | 0
| A0755 | 1 | 0
| A0771 | 0 | 0
| A0775 | 18 | 0
APAC - MIDSOUTH |  | 0 | 0
| A0711 | 10 | 0
| A0717 | 0 | 0
| A0736 | 15 | 0
APAC - CENTRAL FL |  | 0 | 0
| A0705 | 0 | 0
| A0707 | 13 | 0
| A0684 | 0 | 0
| A0698 | 0 | 0
| A0733 | 0 | 0
| A0737 | 9 | 0
| A0765 | 21 | 0
APAC - FIRST COAST |  | 0 | 0
| A0621 | 0 | 0
| A0673 | 9 | 0
| A0689 | 29 | 0
| A0752 | 34 | 0
APAC - SOUTHERN FL |  | 0 | 0
| A0675 | 4 | 0
| A0714 | 2 | 0
| A0747 | 2 | 0
ASPHALT GROUP | A0643 | 4 | 0
ATLANTIC COAST |  | 8 | 0
| A0207 | 5 | 0
| A0750 | 21 | 0
BETTER ROADS |  | 0 | 0
| A0139 | 0 | 0
| A0636 | 0 | 0
| A0683 | 0 | 0
| A0738 | 0 | 0
C.W. ROBERTS |  | 59 | 0
| A0638 | 0 | 0
| A0704 | 14 | 0
| A0720 | 28 | 0
| A0725 | 13 | 0
| A0740 | 2 | 0
| A0769 | 0 | 0
CENTRAL MATERIALS | A0773 | 0 | 0
COMMUNITY ASPHALT |  | 27 | 0
| A0404 | 4 | 0
| A0613 | 5 | 0
| A0697 | 21 | 0
| A0770 | 0 | 0
D.A.B. CONSTRUCTORS |  | 0 | 0
| A0674 | 10 | 0
| A0696 | 17 | 0
DICKERSON FL | A0668 | 0 | 0
DUVAL ASPHALT |  | 46 | 0
| A0216 | 20 | 0
| A0712 | 25 | 0
EAST COAST PAVING | A0762 | 0 | 0
GAC CONTRACTORS | A0314 | 0 | 0
GENERAL ASPHALT |  | 12 | 0
| A0601 | 3 | 0
| A0656 | 10 | 0
GENERAL ASPHALT OF LAKELAND | A0754 | 0 | 0
GROUP III ASPHALT |  | 6 | 0
| A0749 | 1 | 0
| A0766 | 25 | 0
GULF PAVING | A0774 | 0 | 0
H&J ASPHALT | A0657 | 2 | 0
H&R PAVING | A0657 | 2 | 0
H.I.P. PAVING | A0HIP | 0 | 0
HALIFAX PAVING | A0767 | 8 | 0
HARDRIVES | A0658 | 7 | 0
HIPP CONSTRUCTION | A0748 | 10 | 0
J.W. CHEATHAM | A0685 | 3 | 0
JONES CONSTRUCTION | A0772 | 0 | 0
LANE CONSTRUCTION |  | 52 | 0
| A0701 | 26 | 0
| A0741 | 7 | 0
| A0777 | 0 | 0
OKEECHOBEE ASPHALT | A0778 | 1 | 0
MAGNUM CONSTRUCTION | A0644 | 0 | 0
MIDDLESEX ASPHALT |  | 0 | 0
| A0690 | 0 | 0
| A0743 | 12 | 0
MITCHELL BROTHERS | A0319 | 3 | 0
ORLANDO PAVING |  | 0 | 0
| A0525 | 0 | 0
| A0531 | 5 | 0
| A0623 | 7 | 0
| A0759 | 0 | 0
OVERSTREET PAVING | A0130 | 0 | 0
P&S PAVING | A0721 | 12 | 0
PEAVY AND SON CONSTRUCTION | A0730 | 37 | 0
RAINEY ASPHALT | A0776 | 0 | 0
RANGER CONSTRUCTION |  | 0 | 0
| A0614 | 14 | 0
| A0641 | 11 | 0
| A0661 | 0 | 0
| A0672 | 5 | 0
| A0682 | 0 | 0
| A0715 | 2 | 0
| A0746 | 19 | 0
ROADS INC | A0756 | 0 | 0
STEVEN COUNTS INC | A0507 | 0 | 0
SUPERIOR ASPHALT | A0735 | 0 | 0
TAMPA PAVEMENT | A0763 | 18 | 0
V.E. WHITEHURST AND SONS | A0744 | 17 | 0
V.A. PAVING | A0739 | 0 | 0
WEEKLEY ASPHALT | A0745 | 5 | 0
WWG ASPHALT | A0654 | 0 | 0
OTHER | N/A | 0 | 0
TOTAL |  | 894 | 0
ALL CHARTS ARE SELF-UPDATING AND ARE CURRENT WITH 2014 RECOVERED ASPHALT LOGBOOK